## Raw material
RAW MATERIAL |  |  | RAW MATERIAL
ABRASIVE | STEEL GRID | STEEL SHOT | PRIMER (FBE) |  | ADHESIVE |  | POWDER ADHESIVE |  | PP TOP COAT |  | ROUGH COAT
| Blasting machine 1 | Blasting machine 2
Type: | G18/G25 | S230 | Supplier: | Sherwin Willians | Supplier: | Borealis Borcoat | Supplier: | Borealis Borcoat | Supplier: | Borealis Borcoat | Supplier: | Borealis Borcoat
Batch: | 725105/725067 | 725316 | Type: | Pipeclad 2000 | Type: | BB127 E | Type: | BB127 E - PW | Type: | BB108E-1199 | Type: | BORCOAT 108E-1199 PW
|  |  | Batch: | XB25100255 | Batch: | 225876 | Batch: | S225720015 | Batch: | 63250612 | Batch: | S240550026
|  |  | Batch: |  | Batch: |  | Batch: |  | Batch: |  | Batch:

## Bare pipes
INSPECTION AND TRACKING OF BARE PIPES
| PIPE NUMBER | DATE m/day/year | VISUAL | Pipe temp. (°C) | Ambient temp. (°C) | Relative air humidity (<85°C) | Dew Point (>3°C) | Oil contamination of abrasives |  | Conductivity (≤60µS/cm) |  |  | COMMENTS
[8 empty] | Blasting 1 | Blasting 2 | Water | Blasting 1 | Blasting 2
26.4.
1 | 2087 | 04/21/2026 | APPROVED | 20.4 | 21.5 | 74.1 | 17.2 | APPROVED | APPROVED | 0.258 | 6.74 | 8.22
2 | 2085 | 04/21/2026 | APPROVED | 20.1 | 21.5 | 74.1 | 17.2 | APPROVED | APPROVED | - | - | -
3 | 2110 | 04/21/2026 | APPROVED | 22.7 | 22 | 72.5 | 16.7 | APPROVED | APPROVED | - | - | -
4 | 2194 | 04/21/2026 | APPROVED | 24 | 22 | 72.5 | 16.7 | APPROVED | APPROVED | - | - | -
5 | 2167 | 04/21/2026 | APPROVED | 21.4 | 22 | 72.2 | 16.7 | APPROVED | APPROVED | - | - | -
6 | 2102 | 04/21/2026 | APPROVED | 19.9 | 22.2 | 72.2 | 16.7 | APPROVED | APPROVED | - | - | -
7 | 2186 | 04/21/2026 | APPROVED | 22.3 | 22.2 | 72.2 | 16.7 | APPROVED | APPROVED | - | - | -
8 | 2173 | 04/21/2026 | APPROVED | 20.5 | 22.2 | 64.3 | 16.7 | APPROVED | APPROVED | - | - | -
9 | 2203 | 04/21/2026 | APPROVED | 21.3 | 24 | 64.3 | 16.8 | APPROVED | APPROVED | - | - | -
10 | 2169 | 04/21/2026 | APPROVED | 26.1 | 24 | 64.3 | 16.8 | APPROVED | APPROVED | - | - | -
11 | 2199 | 04/21/2026 | APPROVED | 23.3 | 24 | 64.3 | 16.8 | APPROVED | APPROVED | - | - | -
12 | 2171 | 04/21/2026 | APPROVED | 23.8 | 24 | 64 | 16.8 | APPROVED | APPROVED | - | - | -
13 | 2251 | 04/21/2026 | APPROVED | 22.6 | 24.1 | 64 | 16.8 | APPROVED | APPROVED | - | - | -
14 | 2133 | 04/21/2026 | APPROVED | 23.2 | 24.1 | 64 | 16.8 | APPROVED | APPROVED | - | - | -
15 | 2183 | 04/21/2026 | APPROVED | 22.6 | 24.1 | 64 | 16.8 | APPROVED | APPROVED | - | - | -
16 | 2108 | 04/21/2026 | APPROVED | 22.3 | 24.1 | 60.5 | 16.7 | APPROVED | APPROVED | - | - | -
17 | 2165 | 04/21/2026 | APPROVED | 23.5 | 25 | 60.5 | 16.7 | APPROVED | APPROVED | - | - | -
18 | 2191 | 04/21/2026 | APPROVED | 21.4 | 25 | 60.5 | 16.7 | APPROVED | APPROVED | - | - | -
19 | 2233 | 04/21/2026 | APPROVED | 23.5 | 25.1 | 60.5 | 16.7 | APPROVED | APPROVED | - | - | -
20 | 2105 | 04/21/2026 | APPROVED | 23.6 | 25.1 | 47.9 | 15.6 | APPROVED | APPROVED | - | - | -
21 | 2164 | 04/21/2026 | APPROVED | 30.8 | 28.4 | 47.9 | 15.6 | APPROVED | APPROVED | - | - | -
22 | 2153 | 04/21/2026 | APPROVED | 29 | 28.4 | 47.9 | 15.6 | APPROVED | APPROVED | - | - | -
23 | 2106 | 04/21/2026 | APPROVED | 25.3 | 28.4 | 47.9 | 15.6 | APPROVED | APPROVED | - | - | -
24 | 2092 | 04/21/2026 | APPROVED | 28.9 | 28.5 | 48.1 | 16.9 | APPROVED | APPROVED | - | - | -
25 | 2154 | 04/21/2026 | APPROVED | 30.6 | 28.5 | 48.1 | 16.9 | APPROVED | APPROVED | - | - | -
26 | 2192 | 04/21/2026 | APPROVED | 29.2 | 28.5 | 48.1 | 16.9 | APPROVED | APPROVED | - | - | -
27 | 2093 | 04/21/2026 | APPROVED | 27.9 | 28.5 | 48.1 | 16.7 | APPROVED | APPROVED | - | - | -
28 | 2157 | 04/21/2026 | APPROVED | 28.9 | 30.2 | 45 | 16.7 | APPROVED | APPROVED | - | - | -
29 | 2239 | 04/21/2026 | APPROVED | 27.3 | 30.2 | 45 | 16.7 | APPROVED | APPROVED | - | - | -
30 | 2181 | 04/21/2026 | APPROVED | 27.2 | 30.2 | 45 | 16.7 | APPROVED | APPROVED | - | - | -
31 | 2104 | 04/21/2026 | APPROVED | 26.6 | 30.2 | 45 | 15.7 | 48+H26:H50 | APPROVED | - | - | -
32 | 2184 | 04/21/2026 | APPROVED | 29 | 30.1 | 42.3 | 16.2 | APPROVED | APPROVED | - | - | -
33 | 2198 | 04/21/2026 | APPROVED | 36.2 | 30.9 | 41.1 | 16.6 | APPROVED | APPROVED | - | - | -
34 | 2236 | 04/21/2026 | APPROVED | 33.8 | 30.6 | 42.1 | 16.2 | APPROVED | APPROVED | - | - | -
35 | 2150 | 04/21/2026 | APPROVED | 34.6 | 30.7 | 41.5 | 16.2 | APPROVED | APPROVED | - | - | -
36 | 2109 | 04/21/2026 | APPROVED | 35.1 | 30.6 | 41.2 | 15.3 | APPROVED | APPROVED | - | - | -
37 | 2201 | 04/21/2026 | APPROVED | 35.8 | 30.4 | 41.2 | 16.2 | APPROVED | APPROVED | - | - | -
38 | 2116 | 04/21/2026 | APPROVED | 38 | 30.5 | 41.2 | 15.3 | APPROVED | APPROVED | - | - | -
39 | 2146 | 04/21/2026 | APPROVED | 38.3 | 31.2 | 41.2 | 16.2 | APPROVED | APPROVED | - | - | -
40 | 2187 | 04/21/2026 | APPROVED | 36.5 | 33.5 | 41.2 | 16.2 | APPROVED | APPROVED | - | - | -
41 | 2188 | 04/21/2026 | APPROVED | 30.7 | 30.6 | 42.2 | 19.3 | APPROVED | APPROVED | - | - | -
42 | 2163 | 04/21/2026 | APPROVED | 30.2 | 33.5 | 41.2 | 15.9 | APPROVED | APPROVED | - | - | -
43 | 2162 | 04/21/2026 | APPROVED | 30.7 | 40.5 | 41.5 | 17.9 | APPROVED | APPROVED | - | - | -

## Blasting
SQ | PIPE NUMBER | DATE m/day/year | VISUAL | Pipe temp. (°C) | Ambient temp. (°C) | relative air humidity (85°C) | Dew Point > (3°C) | Cleaning grade Min. Sa2 1/2 | Roughness (50-100µm) | Residuals salts Min. (2µg/cm²) | Dust contamination Max. |  | Line speed (m/min) |  | COMMENTS
[11 empty] | Rating 2 | Class 2 | Blasting 1 | Blasting 2
26.4.
1 | 26.4.2087 | 04/21/2026 | APPROVED | 31 | 24 | 67.2 | 17.49 | A SA2 1/2 | 77 | 0,1 - 0,1 | N1 | C1 | 3.9 | 3.6
2 | 26.4.2085 | 04/21/2026 | APPROVED | 36.4 | 23.7 | 63.2 | 16.51 | A SA2 1/2 | 71 | 0,3 - 0,1 | N1 | C1 | - | -
3 | 26.4.2110 | 04/21/2026 | APPROVED | 33 | 25.6 | 56.6 | 16.53 | A SA2 1/2 | 58 | 0,1 - 0,1 | N1 | C1 | - | -
4 | 26.4.2194 | 04/21/2026 | APPROVED | 36.2 | 25.6 | 56.6 | 16.5 | A SA2 1/2 | 70.66667 | 0,1 - 0,1 | N1 | C1 | - | -
5 | 26.4.2167 | 04/21/2026 | APPROVED | 32.4 | 26.9 | 52.5 | 16.29 | A SA2 1/2 | 69.66667 | 0,2 - 0,1 | N1 | C1 | - | -
6 | 26.4.2102 | 04/21/2026 | APPROVED | 36 | 27.7 | 50.5 | 16.59 | A SA2 1/2 | 67 | 0,1 - 0,1 | N1 | C1 | - | -
7 | 26.4.2186 | 04/21/2026 | APPROVED | 36 | 27.7 | 50.5 | 16.59 | A SA2 1/2 | 72 | 0,1 - 0,1 | N1 | C1 | - | -
8 | 26.4.2173 | 04/21/2026 | APPROVED | 36.1 | 27.5 | 48.2 | 15.95 | A SA2 1/2 | 71.33333 | 0,2 - 0,2 | N1 | C1 | - | -
9 | 26.4.2203 | 04/21/2026 | APPROVED | 35.5 | 28.5 | 45.9 | 15.85 | A SA2 1/2 | 70 | 0,1 - 0,2 | N1 | C1 | - | -
10 | 26.4.2169 | 04/21/2026 | APPROVED | 35.6 | 27.9 | 50.2 | 16.59 | A SA2 1/2 | 64.66667 | 0,4 - 0,3 | N1 | C1 | - | -
11 | 26.4.2199 | 04/21/2026 | APPROVED | 37.2 | 27.7 | 48.8 | 15.95 | A SA2 1/2 | 69.66667 | 0,3 - 0,1 | N1 | C1 | - | -
12 | 26.4.2171 | 04/21/2026 | APPROVED | 37.3 | 28.7 | 47 | 16.53 | A SA2 1/2 | 66.66667 | 0,1 - 0,0 | N1 | C1 | - | -
13 | 26.4.2251 | 04/21/2026 | APPROVED | 39.5 | 28.7 | 47 | 16.53 | A SA2 1/2 | 72.66667 | 0,5 - 0,1 | N1 | C1 | - | -
14 | 26.4.2133 | 04/21/2026 | APPROVED | 42.6 | 29.2 | 46 | 16.19 | A SA2 1/2 | 68.33333 | 0,1 - 0,1 | N1 | C1 | - | -
15 | 26.4.2183 | 04/21/2026 | APPROVED | 41.1 | 29.5 | 48.5 | 17.77 | A SA2 1/2 | 63 | 0,1 - 0,1 | N1 | C1 | - | -
16 | 26.4.2108 | 04/21/2026 | APPROVED | 39.3 | 28.5 | 47.1 | 16.53 | A SA2 1/2 | 67.66667 | 0,1 - 0,1 | N1 | C1 | - | -
17 | 26.4.2165 | 04/21/2026 | REJECTED | 40.4 | 28.5 | 47.1 | 16.53 | A SA2 1/2 | 74.66667 | 0,1 - 0,1 | N1 | C1 | - | - | Pigeon Organic Contamination
18 | 26.4.2191 | 04/21/2026 | APPROVED | 41 | 28.8 | 48.7 | 16.86 | A SA2 1/2 | 67.33333 | 0,1 - 0,1 | N1 | C1 | - | -
19 | 26.4.2233 | 04/21/2026 | APPROVED | 39.8 | 27 | 49.8 | 15.36 | A SA2 1/2 | 68 | 0,1 - 0,1 | N1 | C1 | - | -
20 | 26.4.2105 | 04/21/2026 | APPROVED | 39.7 | 27.4 | 47.3 | 14.71 | A SA2 1/2 | 72.66667 | 0,1 - 0,1 | N1 | C1 | - | -
21 | 26.4.2164 | 04/21/2026 | APPROVED | 41.2 | 27.4 | 47.3 | 14.94 | A SA2 1/2 | 68.33333 | 0,1 - 0,1 | N1 | C1 | - | -
22 | 26.4.2153 | 04/21/2026 | APPROVED | 39.8 | 27.4 | 45 | 14.23 | A SA2 1/2 | 70.66667 | 0,2 - 0,3 | N1 | C1 | - | -
23 | 26.4.2106 | 04/21/2026 | APPROVED | 41.7 | 28.1 | 43.3 | 14.77 | A SA2 1/2 | 71.33333 | 0,1 - 0,2 | N1 | C1 | - | -
24 | 26.4.2092 | 04/21/2026 | APPROVED | 39.1 | 28.2 | 42.2 | 14.77 | A SA2 1/2 | 72.33333 | 0,1 - 0,3 | N1 | C1 | - | -
25 | 26.4.2154 | 04/21/2026 | APPROVED | 40.5 | 29 | 42.2 | 15.28 | A SA2 1/2 | 70 | 0,1 - 0,1 | N1 | C1 | - | -
26 | 26.4.2192 | 04/21/2026 | REJECTED | 39.3 | 29 | 46.2 | 14.77 | A SA2 1/2 | 76.66667 | 0,1 - 0,1 | N1 | C1 | - | - | Pigeon Organic Contamination
27 | 26.4.2093 | 04/21/2026 | APPROVED | 38.9 | 28.4 | 42.9 | 14.77 | A SA2 1/2 | 65 | 0,6 - ,03 | N1 | C1 | - | -
28 | 26.4.2157 | 04/21/2026 | APPROVED | 42.2 | 28.5 | 42.5 | 14.77 | A SA2 1/2 | 68.33333 | 0,2 - 0,2 | N1 | C1 | - | -
29 | 26.4.2239 | 04/21/2026 | APPROVED | 43.3 | 30.2 | 47.8 | 17.44 | A SA2 1/2 | 72.66667 | 0,1 - 0,2 | N1 | C1 | - | -
30 | 26.4.2181 | 04/21/2026 | APPROVED | 39.5 | 30.2 | 47.8 | 17.44 | A SA2 1/2 | 63 | 0,1 - 0,1 | N1 | C1 | - | -
31 | 26.4.2104 | 04/21/2026 | APPROVED | 40.1 | 30.7 | 42.1 | 16.56 | A SA2 1/2 | 66 | 0,1 - 0,1 | N1 | C1 | - | -
32 | 26.4.2184 | 04/21/2026 | APPROVED | 40.4 | 29.3 | 43.6 | 15.14 | A SA2 1/2 | 67 | 0,1 - 0,1 | N1 | C1 | - | -
33 | 26.4.2198 | 04/21/2026 | APPROVED | 39.4 | 29.7 | 40.5 | 14.91 | A SA2 1/2 | 70.66667 | 0,1 - 0,1 | N1 | C1 | - | -
34 | 26.4.2236 | 04/21/2026 | APPROVED | 42 | 29.7 | 40.5 | 14.91 | A SA2 1/2 | 61.33333 | 0,1 - 0,1 | N1 | C1 | - | -
35 | 26.4.2150 | 04/21/2026 | APPROVED | 41.3 | 29.3 | 40.3 | 14.02 | A SA2 1/2 | 63.66667 | 0,2 - 0,1 | N1 | C1 | - | -
36 | 26.4.2109 | 04/21/2026 | APPROVED | 41.1 | 29 | 40.6 | 14.02 | A SA2 1/2 | 72.33333 | 0,2 - 0,1 | N1 | C1 | - | -
37 | 26.4.2201 | 04/21/2026 | APPROVED | 38.2 | 29.2 | 40.9 | 14.02 | A SA2 1/2 | 62.33333 | 0,4 - 0,3 | N1 | C1 | - | -
38 | 26.4.2116 | 04/21/2026 | APPROVED | 38.7 | 28.8 | 41.5 | 14.4 | A SA2 1/2 | 75.33333 | 0,4 - 0,3 | N1 | C1 | - | -
39 | 26.4.2146 | 04/21/2026 | APPROVED | 38.7 | 29.4 | 40.6 | 14.02 | A SA2 1/2 | 69.33333 | 0,5 - 0,4 | N1 | C1 | - | -
40 | 26.4.2187 | 04/21/2026 | APPROVED | 38.2 | 29.4 | 40.6 | 14.02 | A SA2 1/2 | 79 | 0,4 - 0,3 | N1 | C1 | - | -
41 | 26.4.2188 | 04/21/2026 | APPROVED | 38.3 | 29.4 | 40.4 | 14.02 | A SA2 1/2 | 70.33333 | 0,4 - 0,3 | N1 | C1 | - | -
42 | 26.4.2163 | 04/21/2026 | APPROVED | 37.9 | 29.7 | 39.9 | 14.51 | A SA2 1/2 | 70 | 0,4 - 0,2 | N1 | C1 | - | -
43 | 26.4.2162 | 04/21/2026 | APPROVED | 37.6 | 28.7 | 41.8 | 14.4 | A SA2 1/2 | 71.66667 | 0,3 - 0,3 | N1 | C1 | - | -

## Aplic
| PIPE NUMBER | DATE m/day/year | VISUAL | Pipe temperature |  | PRIMER (FBE) |  |  |  |  | Adhesive | PP | Line speed (m/min) | COMMENTS
|  |  |  | Oven 1 (°C) | Oven 2 (°C) | Temp (°C) | Inter coating (seconds) | Number of guns | Voltage (KV) | Pressure (bar) | Temp. (°C) | Temp. (°C)
SQ | 26.4.
1 | 26.4.2085 | 04/21/2026 | APPROVED | 137.2 | 225.3 | 227.6 | 6.58 | 6 |  | 3 | 215.4 | 242.2 | 1.64
2 | 26.4.2194 | 04/21/2026 | APPROVED | 140.6 | 228.8 | 228.4 | - | 6 |  | 3 | 216.8 | 243.1 | 1.65
3 | 26.4.2165 | 04/21/2026 | REJECTED | 134.4 | 235 | 229.8 | - | 6 |  | 3 | 218.5 | 230.1 | 1.58 | Organic Contamination
4 | 26.4.2164 | 04/21/2026 | APPROVED | 140.3 | 238.1 | 232.2 | - | 6 |  | 3 | 218.3 | 213.8 | 1.45
5 | 26.4.2093 | 04/21/2026 | APPROVED | 144.4 | 243.4 | 236.5 | - | 6 |  | 3 | 218.6 | 244.8 | 1.46
6 | 26.4.2184 | 04/21/2026 | APPROVED | 132.1 | 233.5 | 233.3 | - | 6 |  | 3 | 217.1 | 241.4 | 1.61

## Dimensional
| NUMBER (CTB) 26.4. | DATE m/day/year | Cooling temperature ≤ (80°C) | VISUAL | THICKNESS CONTROL |  |  |  | RESIDUAL MAGNETISM Av. (15Gaus) No >20G |  | LINE TESTS | [11 empty] | COMMENTS
[5 empty] | Thickness (µm) |  | Full thickness (mm) |  |  |  | Peel Strength at 23±3°C Average. (25N/mm) Min. Absolute 20N/mm at 90±3°C Average. (6N/mm) Min. Absolute 4.2N/mm
[5 empty] | Primer 250-500 | Adhesive 200-400 | Weld Min. 4,0 | Body 4,0-7,0 | End 1 | End 2 | End A | [5 empty] | End B
SQ | [10 empty] | Temp (°C) | Kgf | N/mm | Temp (°C) | Kgf | N/mm | Temp (°C) | Kgf | N/mm | Temp (°C) | Kgf | N/mm
1 | 26.4.2085 | 04/21/2026 | 39 | APPROVED | - | - | 4.8 | 5.18 | 2.5 | 2.5
2 | 26.4.2110 | 04/21/2026 | 38 | APPROVED | - | - | 5.2 | 5.41 | 2.5 | 5
3 | 26.4.2194 | 04/21/2026 | 34 | APPROVED | - | - | 6 | 5.51 | 2.5 | 2.5
4 | 26.4.2167 | 04/21/2026 | 36 | APPROVED | - | - | 6.1 | 5.91 | 2.5 | 2.5
5 | 26.4.2102 | 04/21/2026 | 53 | APPROVED | - | - | 5.6 | 5.78 | 2.5 | 2.5
6 | 26.4.2186 | 04/21/2026 | 48 | APPROVED | - | - | 5.7 | 5.83 | 5 | 2.5
7 | 26.4.2173 | 04/21/2026 | 39 | APPROVED | - | - | 5 | 5.12 | 2.5 | 2.5
8 | 26.4.2203 | 04/21/2026 | 42 | APPROVED | - | - | 5.2 | 5.58 | 5 | 5
9 | 26.4.2169 | 04/21/2026 | 47 | APPROVED | - | - | 4.8 | 5.29 | 2.5 | 2.5
10 | 26.4.2199 | 04/21/2026 | 44 | APPROVED | - | - | 5.1 | 5.52 | 2.5 | 5
11 | 26.4.2171 | 04/21/2026 | - | REJECTED | - | - | - | - | 2.5 | 2.5 | [12 empty] | Bubble at 340mm distance from end B
12 | 26.4.2251 | 04/21/2026 | 43 | REJECTED | - | - | 4.6 | 5.29 | 7.5 | 2.5 | [12 empty] | 26.4.2251 presented damage in the steel due to cutback bushes. (minimum wall thickness registered 30,3mm)
13 | 26.4.2133 | 04/21/2026 | 40 | APPROVED | - | - | 6 | 5.46 | 2.5 | 2.5
14 | 26.4.2183 | 04/21/2026 | 44 | APPROVED | - | - | 4.7 | 5.37 | 2.5 | 2.5
15 | 26.4.2108 | 04/21/2026 | 49 | APPROVED | - | - | 4.8 | 5.2 | 2.5 | 2.5
16 | 26.4.2165 | 04/21/2026 | - | REJECTED | - | - | - | - | 2.5 | 2.5 | [12 empty] | Organic Contamination
17 | 26.4.2191 | 04/21/2026 | 50 | APPROVED | - | - | 5.5 | 5.39 | 2.5 | 2.5
18 | 26.4.2233 | 04/21/2026 | 52 | APPROVED | - | - | 4.5 | 5.47 | 2.5 | 2.5
19 | 26.4.2105 | 04/21/2026 | 51 | APPROVED | - | - | 4.9 | 5.33 | 2.5 | 5
20 | 26.4.2164 | 04/21/2026 | 52 | APPROVED | - | - | 4.9 | 5.19 | 2.5 | 2.5
21 | 26.4.2153 | 04/21/2026 | 53 | APPROVED | - | - | 5.2 | 5.51 | 5 | 2.5
22 | 26.4.2106 | 04/21/2026 | 48 | APPROVED | - | - | 4.4 | 5.13 | 2.5 | 2.5
23 | 26.4.2092 | 04/21/2026 | 51 | APPROVED | - | - | 4.5 | 5.53 | 2.5 | 2.5
24 | 26.4.2154 | 04/21/2026 | 52 | APPROVED | - | - | 5 | 5.2 | 2.5 | 2.5
25 | 26.4.2192 | 04/21/2026 | - | REJECTED | - | - | - | - | 2.5 | 2.5 | [12 empty] | Organic Contamination
26 | 26.4.2093 | 04/21/2026 | 48 | APPROVED | - | - | 4.8 | 5.35 | 2.5 | 2.5
27 | 26.4.2157 | 04/21/2026 | 50 | APPROVED | - | - | 4.6 | 5.12 | 2.5 | 2.5
28 | 26.4.2239 | 04/21/2026 | 47 | APPROVED | - | - | 4.9 | 5.4 | 2.5 | 5
29 | 26.4.2181 | 04/21/2026 | 49 | APPROVED | - | - | 5.5 | 5.2 | 2.5 | 2.5
30 | 26.4.2104 | 04/21/2026 | 50 | APPROVED | - | - | 4.6 | 5.3 | 2.5 | 2.5
31 | 26.4.2184 | 04/21/2026 | 51 | APPROVED | - | - | 4.8 | 5.14 | 2.5 | 2.5
32 | 26.4.2198 | 04/21/2026 | 51 | APPROVED | - | - | 5.3 | 5.37 | 2.5 | 2.5
33 | 2236 | 04/21/2026 | 48 | APPROVED | - | - | 4.8 | 5.43 | 5 | 7.5 | [12 empty] | Early batch - Production
34 | 2150 | 04/21/2026 | 50 | APPROVED | - | - | 5.4 | 5.3 | 2.5 | 2.5 | [12 empty] | Early batch - Production
35 | 2109 | 04/21/2026 | 53 | APPROVED | - | - | 6 | 5.38 | 2.5 | 2.5 | [12 empty] | Early batch - Production
36 | 2201 | 04/21/2026 | 50 | APPROVED | - | - | 4.9 | 5.37 | 5 | 2.5 | [12 empty] | Early batch - Production
37 | 2116 | 04/21/2026 | 52 | APPROVED | - | - | 4.3 | 5.07 | 2.5 | 2.5 | [12 empty] | Early batch - Production
38 | 2146 | 04/21/2026 | 48 | APPROVED | - | - | 4.6 | 5 | 2.5 | 2.5 | [12 empty] | Early batch - Production
39 | 2187 | 04/21/2026 | 50 | APPROVED | - | - | 4.7 | 5.35 | 5 | 2.5 | [12 empty] | Early batch - Production
40 | 2188 | 04/21/2026 | 52 | APPROVED | - | - | 4.8 | 5 | 2.5 | 2.5 | [12 empty] | Early batch - Production
41 | 2163 | 04/21/2026 | 48 | APPROVED | - | - | 5.7 | 5.8 | 2.5 | 2.5 | [12 empty] | Early batch - Production
42 | 2162 | 04/21/2026 | 56 | APPROVED | - | - | 4.3 | 5.5 | 5 | 5 | [12 empty] | Early batch - Production

## Final inspect
HOLIDAY DETECTOR / FINAL INSPECT
| TENARIS NUMBER | DATE m/day/year | HOLIDAY DETECTOR 10 V/microns ≤25 |  | CUTBACK 170 (-0/+20)mm FBE 3 to 10mm 3LPP angle 20° (0/+10°) | [5 empty] | COLOR CODE | COMMENTS
|  |  | Voltage (KV) | Speed (m/s) | End A |  |  | End B
[5 empty] | Length (mm) | FBE Tail (mm) | Angle | Length (mm) | FBE Tail (mm) | Angle
26.4.
1 | 26.4.2236 | 04/22/26 | 25 | - | 174 | 8 | 22 | 175 | 7 | 23 | YELLOW | Early batch (Without PST)
2 | 26.4.2150 | 04/22/26 | 25 | - | - | - | - | - | - | - | YELLOW | Early batch (Without PST)
3 | 26.4.2109 | 04/22/26 | 25 | - | - | - | - | - | - | - | YELLOW | Early batch (Without PST)
4 | 26.4.2201 | 04/22/26 | 25 | - | - | - | - | - | - | - | YELLOW | Early batch (Without PST)
5 | 26.4.2116 | 04/22/26 | 25 | - | - | - | - | - | - | - | YELLOW | Early batch (Without PST)
6 | 26.4.2146 | 04/22/26 | 25 | - | - | - | - | - | - | - | YELLOW | Early batch (Without PST)
7 | 26.4.2187 | 04/22/26 | 25 | - | - | - | - | - | - | - | YELLOW | Early batch (Without PST)
8 | 26.4.2188 | 04/22/26 | 25 | - | - | - | - | - | - | - | YELLOW | Early batch (Without PST)
9 | 26.4.2163 | 04/22/26 | 25 | - | 177 | 10 | 23 | 176 | 9 | 23 | YELLOW | Early batch (Without PST)
1 | 26.4.2154 | 04/24/2026 | 25 | - | 178 | 8 | 22 | 175 | 8 | 25 | Segregated | PQT | Rough coat did not applied in 3 windows yet
2 | 26.4.2092 | 04/24/2026 | 25 | - | - | - | - | - | - | - | Segregated | PQT | Rough coat did not applied in 3 windows yet
3 | 26.4.2157 | 04/24/2026 | 25 | - | - | - | - | - | - | - | Segregated | PQT | Rough coat did not applied in 3 windows yet
4 | 26.4.2093 | 04/24/2026 | 25 | - | - | - | - | - | - | - | Segregated | PQT | Rough coat did not applied in 3 windows yet
5 | 26.4.2167 | 04/24/2026 | 25 | - | - | - | - | - | - | - | Segregated | PQT | Rough coat did not applied in 3 windows yet
6 | 26.4.2194 | 04/24/2026 | 25 | - | - | - | - | - | - | - | Segregated | PQT | Rough coat did not applied in 3 windows yet
7 | 26.4.2085 | 04/24/2026 | 25 | - | - | - | - | - | - | - | Segregated | PQT | Rough coat did not applied in 3 windows yet
8 | 26.4.2110 | 04/24/2026 | 25 | - | - | - | - | - | - | - | Segregated | PQT | Rough coat did not applied in 3 windows yet
9 | 26.4.2106 | 04/25/2026 | 25 | - | 179 | 7 | 24 | 178 | 10 | 24 | Segregated | PQT | Rough coat did not applied in 3 windows yet
10 | 26.4.2153 | 04/25/2026 | 25 | - | - | - | - | - | - | - | Segregated | PQT | Rough coat did not applied in 3 windows yet
11 | 26.4.2191 | 04/25/2026 | 25 | - | - | - | - | - | - | - | Segregated | PQT | Rough coat did not applied in 3 windows yet
12 | 26.4.2164 | 04/25/2026 | 25 | - | - | - | - | - | - | - | Segregated | PQT | Rough coat did not applied in 3 windows yet
13 | 26.4.2105 | 04/25/2026 | 25 | - | - | - | - | - | - | - | Segregated | PQT | Rough coat did not applied in 3 windows yet
14 | 26.4.2133 | 04/27/2026 | 25 | - | - | - | - | - | - | - | Segregated | PQT | Rough coat did not applied in 3 windows yet
15 | 26.4.2251 | 04/27/2026 | 25 | - | - | - | - | - | - | - | Rejected | PQT | 26.4.2251 presented damage in the steel due to cutback bushes. (minimum wall thickness registered 30,3mm)
16 | 26.4.2181 | 04/27/2026 | 25 | - | 174 | 6 | 20 | 175 | 9 | 28 | Segregated | PQT | Rough coat did not applied in 3 windows yet
17 | 26.4.2233 | 04/27/2026 | 25 | - | - | - | - | - | - | - |  | PQT
1 | 26.4.2190 | 2026-02-05 | 25 | - | 172 | 9 | 25 | 174 | 8 | 26 | YELLOW | Early batch - Sloted done May 18
2 | 26.4.2237 | 2026-02-05 | 25 | - | - | - | - | - | - | - | YELLOW | Early batch - Sloted done May 13
3 | 26.4.2254 | 2026-02-05 | 25 | - | - | - | - | - | - | - | YELLOW | Early batch - Sloted done May 12
4 | 26.4.2172 | 2026-02-05 | 25 | - | - | - | - | - | - | - | YELLOW | Early batch - Sloted done May 14
5 | 26.4.2241 | 2026-02-05 | 25 | - | - | - | - | - | - | - | YELLOW | Early batch - Sloted done May 15
6 | 26.4.2202 | 2026-02-05 | 25 | - | - | - | - | - | - | - | YELLOW | Early batch - Sloted done May 19
7 | 26.4.2166 | 2026-02-05 | 25 | - | - | - | - | - | - | - | YELLOW | Early batch - Sloted done May 09
8 | 26.4.2195 | 2026-02-05 | 25 | - | - | - | - | - | - | - | SEGREGATED | Early batch - Sloted done May 08 | SLOT with measurements out of specification
9 | 26.4.2253 | 2026-02-05 | 25 | - | - | - | - | - | - | - | YELLOW | Early batch - Sloted done May 04
10 | 26.4.2168 | 2026-02-05 | 25 | - | - | - | - | - | - | - | YELLOW | Early batch - Sloted done May 04
11 | 26.4.2178 | 2026-02-05 | 25 | - | - | - | - | - | - | - | YELLOW | Early batch - Sloted done May 01
12 | 26.4.2196 | 05/16/2026 | 25 | - | 176 | 10 | 26 | 177 | 8 | 25 |  | Early batch - Sloted done May 22
13 | 26.4.2242 | 05/16/2026 | 25 | - | 175 | 8 | 24 | 174 | 9 | 25 |  | Early batch - Sloted done May 23
14 | 26.4.2200 | 05/16/2026 | 25 | - | 172 | 10 | 27 | 176 | 8 | 29 |  | Early batch - Sloted done May 20

## Lab Test PQT
| ITP Item: |  |  | 12.6 | [6 empty] | 12.8 | 14.1 | 14.2 |  | 14.3 |  |  |  | 14.4 and 14.5 |  | 14.4 and 14.5 |  | 14.6 | 14.7 |  |  |  | 14.8 |  |  |  | 14.9 |  |  |  | 14.10 | 14.12 | 14.13 | [5 empty] | 14.14
| PIPE NUMBER | COATING DATE | Tenaris Report | Impact test ≥10 J/mm @temp. 23±3°C | [6 empty] | Dry adhesion test for FBE | Degree of cure for FBE (DSC) (°C) | Porosity for FBE |  | Indentation |  |  |  | Elongation & Tensile Strength at yield at 23°C ± 2°C |  | Elongation & Tensile Strength at yield at 60°C ± 2°C |  | Flexibility test (0°C) | Cathodic disbondment (24 hours 65°C) |  |  |  | Cathodic disbondment (28 days 23°C) |  |  |  | Cathodic disbondment (28 days 90°C) |  |  |  | Hot water imersion (48h) Ave. ≤2,0mm Max. ≤ 3,0mm | Stability during PP extrusion (ΔMFR ≤ 35%) | Hardness (≥60Shore D) | [5 empty] | Impact at reduced temperature
|  |  |  | Average thickness (mm) | Temp (°C) | Weigth (Kg) | Height (M) | ENERGY |  | Holiday |  |  | Cross section (A12) | Interface (A12) | Temp 23±3 (°C) | Results ≤0.1 (mm) | Temp 60±3 (°C) | Results ≤0.4 (mm) | Elongation (>400%) | Le (>20Mpa) | Elongation (>400%) | Le (>20Mpa) |  | Results Max (4mm) |  |  |  | Results Average (5mm) |  |  |  | Results average (10mm)
[8 empty] | (J/mm) | Total (J) | (25Kv) | Maximum Rating 2 | Min. 5º C ΔtG:≤5ºC | [11 empty] | 1 | 2 | 3 | Average | 1 | 2 | 3 | Average | 1 | 2 | 3 | Average |  |  | 1st | 2nd | 3rd | 4th | 5th | Aver. | Impact test ≥10 J/mm @temp. -10±3°C | Impact test ≥10 J/mm @temp. -20±3°C
PQT | 26.4.2248 | 04/21/2026 |  | N/A | N/A | N/A | N/A | N/A | N/A | N/A | Approved | N/A | A11 | A12 | N/A | N/A | N/A | N/A | 694 | 24.42 | N/A | 14.31 | N/A | N/A | N/A | N/A | N/A | N/A | N/A | N/A | N/A | N/A | N/A | N/A | N/A | N/A | 10.14 | N/A | N/A | N/A | N/A | N/A | N/A | N/A | N/A
PQT | 26.4.2087 | 04/21/2026 |  | 4.9 | 22 | 5 | 0.9989806 | 49 | 49.05 | 25 | N/A | -0.42 | N/A | N/A | N/A | N/A | N/A | N/A | N/A | N/A | N/A | N/A | N/A | N/A | N/A | N/A | N/A | N/A | N/A | N/A | N/A | N/A | N/A | N/A | N/A | N/A | N/A | N/A | N/A | N/A | N/A | N/A | N/A | Approved | Approved
PQT | 26.4.2183 (Cold) | 04/21/2026 |  | 5.5 | 22 | 5 | 1.121305 | 55 | 49.05 | 25 | N/A | N/A | N/A | N/A | 23 | 0.033 | 60 | 0.07033333 | N/A | N/A | N/A | N/A | Approved | 2 | 2.3 | 2.4 | 2.233333 | 4.73 | 4.07 | 3.84 | 4.213333 | 5.43 | 4.86 | 4.85 | 5.046667 | Approved | N/A | 62 | 63 | 62 | 62 | 63 | 62.4 | Approved | Approved
PQT | 26.4.2239 (Hot) | 04/21/2026 | N/A | 6.4 | 23 | 5 | 1.304791 | 64 | 49.05 | 25 | N/A | N/A | N/A | N/A | 23 | 0.02933333 | 60 | 0.07533333 | N/A | N/A | N/A | N/A | Approved | 1.82 | 1.76 | 2.05 | 1.876667 | 3.71 | 4.5 | 3.78 | 3.996667 | 5.02 | 4.76 | 5.11 | 4.963333 | Approved | N/A | N/A | N/A | N/A | N/A | N/A | N/A | Approved | Approved
PQT | 26.4.2153 | 04/21/2026 | N/A | N/A | N/A | N/A | N/A | N/A | N/A | N/A | N/A | N/A | N/A | N/A | N/A | N/A | N/A | N/A | N/A | N/A | N/A | N/A | N/A | N/A | N/A | N/A | N/A | N/A | N/A | N/A | N/A | N/A | N/A | N/A | N/A | N/A | N/A | 67 | 67 | 68 | 68 | 66 | 67.2 | N/A | N/A
PQT | 26.4.2191 | 04/21/2026 | N/A | N/A | N/A | N/A | N/A | N/A | N/A | N/A | N/A | N/A | N/A | N/A | N/A | N/A | N/A | N/A | N/A | N/A | N/A | N/A | N/A | N/A | N/A | N/A | N/A | N/A | N/A | N/A | N/A | N/A | N/A | N/A | N/A | N/A | N/A | 67 | 65 | 67 | 69 | 67 | 67 | N/A | N/A
PQT | 26.4.2164 | 04/21/2026 | N/A | N/A | N/A | N/A | N/A | N/A | N/A | N/A | N/A | N/A | N/A | N/A | N/A | N/A | N/A | N/A | N/A | N/A | N/A | N/A | N/A | N/A | N/A | N/A | N/A | N/A | N/A | N/A | N/A | N/A | N/A | N/A | N/A | N/A | N/A | 67 | 68 | 66 | 67 | 65 | 66.6 | N/A | N/A
PQT | 26.4.2105 | 04/21/2026 | N/A | N/A | N/A | N/A | N/A | N/A | N/A | N/A | N/A | N/A | N/A | N/A | N/A | N/A | N/A | N/A | N/A | N/A | N/A | N/A | N/A | N/A | N/A | N/A | N/A | N/A | N/A | N/A | N/A | N/A | N/A | N/A | N/A | N/A | N/A | 65 | 63 | 66 | 64 | 62 | 64 | N/A | N/A
PQT | 26.4.2133 | 04/21/2026 | N/A | N/A | N/A | N/A | N/A | N/A | N/A | N/A | N/A | N/A | N/A | N/A | N/A | N/A | N/A | N/A | N/A | N/A | N/A | N/A | N/A | N/A | N/A | N/A | N/A | N/A | N/A | N/A | N/A | N/A | N/A | N/A | N/A | N/A | N/A | 64 | 64 | 66 | 63 | 64 | 64.2 | N/A | N/A
PQT | 26.4.2251 | 04/21/2026 | N/A | N/A | N/A | N/A | N/A | N/A | N/A | N/A | N/A | N/A | N/A | N/A | N/A | N/A | N/A | N/A | N/A | N/A | N/A | N/A | N/A | N/A | N/A | N/A | N/A | N/A | N/A | N/A | N/A | N/A | N/A | N/A | N/A | N/A | N/A | [5 empty] | #DIV/0! | N/A | N/A
PQT | 26.4.2233 | 04/21/2026 | N/A | N/A | N/A | N/A | N/A | N/A | N/A | N/A | N/A | N/A | N/A | N/A | N/A | N/A | N/A | N/A | N/A | N/A | N/A | N/A | N/A | N/A | N/A | N/A | N/A | N/A | N/A | N/A | N/A | N/A | N/A | N/A | N/A | N/A | N/A | 66 | 65 | 62 | 66 | 63 | 64.4 | N/A | N/A
PQT | 26.4.2203 | 04/21/2026 | N/A | N/A | N/A | N/A | N/A | N/A | N/A | N/A | N/A | N/A | N/A | N/A | N/A | N/A | N/A | N/A | N/A | N/A | N/A | N/A | N/A | N/A | N/A | N/A | N/A | N/A | N/A | N/A | N/A | N/A | N/A | N/A | N/A | N/A | N/A | 63 | 62 | 64 | 65 | 64 | 63.6 | N/A | N/A
PQT | 26.4.2173 | 04/21/2026 | N/A | N/A | N/A | N/A | N/A | N/A | N/A | N/A | N/A | N/A | N/A | N/A | N/A | N/A | N/A | N/A | N/A | N/A | N/A | N/A | N/A | N/A | N/A | N/A | N/A | N/A | N/A | N/A | N/A | N/A | N/A | N/A | N/A | N/A | N/A | 63 | 62 | 64 | 64 | 66 | 63.8 | N/A | N/A
PQT | 26.4.2186 | 04/21/2026 | N/A | N/A | N/A | N/A | N/A | N/A | N/A | N/A | N/A | N/A | N/A | N/A | N/A | N/A | N/A | N/A | N/A | N/A | N/A | N/A | N/A | N/A | N/A | N/A | N/A | N/A | N/A | N/A | N/A | N/A | N/A | N/A | N/A | N/A | N/A | 61 | 65 | 62 | 63 | 65 | 63.2 | N/A | N/A
PQT | 26.4.2102 | 04/21/2026 | N/A | N/A | N/A | N/A | N/A | N/A | N/A | N/A | N/A | N/A | N/A | N/A | N/A | N/A | N/A | N/A | N/A | N/A | N/A | N/A | N/A | N/A | N/A | N/A | N/A | N/A | N/A | N/A | N/A | N/A | N/A | N/A | N/A | N/A | N/A | 60 | 60 | 61 | 63 | 64 | 61.6 | N/A | N/A
PQT | 26.4.2110 | 04/21/2026 | N/A | N/A | N/A | N/A | N/A | N/A | N/A | N/A | N/A | N/A | N/A | N/A | N/A | N/A | N/A | N/A | N/A | N/A | N/A | N/A | N/A | N/A | N/A | N/A | N/A | N/A | N/A | N/A | N/A | N/A | N/A | N/A | N/A | N/A | N/A | 62 | 63 | 64 | 65 | 63 | 63.4 | N/A | N/A
PQT | 26.4.2085 | 04/21/2026 | N/A | N/A | N/A | N/A | N/A | N/A | N/A | N/A | N/A | N/A | N/A | N/A | N/A | N/A | N/A | N/A | N/A | N/A | N/A | N/A | N/A | N/A | N/A | N/A | N/A | N/A | N/A | N/A | N/A | N/A | N/A | N/A | N/A | N/A | N/A | 63 | 64 | 64 | 65 | 65 | 64.2 | N/A | N/A
PQT | 26.4.2194 | 04/21/2026 | N/A | N/A | N/A | N/A | N/A | N/A | N/A | N/A | N/A | N/A | N/A | N/A | N/A | N/A | N/A | N/A | N/A | N/A | N/A | N/A | N/A | N/A | N/A | N/A | N/A | N/A | N/A | N/A | N/A | N/A | N/A | N/A | N/A | N/A | N/A | 63 | 62 | 63 | 62 | 66 | 63.2 | N/A | N/A
PQT | 26.4.2167 | 04/21/2026 | N/A | N/A | N/A | N/A | N/A | N/A | N/A | N/A | N/A | N/A | N/A | N/A | N/A | N/A | N/A | N/A | N/A | N/A | N/A | N/A | N/A | N/A | N/A | N/A | N/A | N/A | N/A | N/A | N/A | N/A | N/A | N/A | N/A | N/A | N/A | 66 | 63 | 66 | 64 | 62 | 64.2 | N/A | N/A
PQT | 26.4.2108 | 04/21/2026 | N/A | N/A | N/A | N/A | N/A | N/A | N/A | N/A | N/A | N/A | N/A | N/A | N/A | N/A | N/A | N/A | N/A | N/A | N/A | N/A | N/A | N/A | N/A | N/A | N/A | N/A | N/A | N/A | N/A | N/A | N/A | N/A | N/A | N/A | N/A | 64 | 63 | 65 | 64 | 65 | 64.2 | N/A | N/A
PQT | 26.4.2199 | 04/21/2026 | N/A | N/A | N/A | N/A | N/A | N/A | N/A | N/A | N/A | N/A | N/A | N/A | N/A | N/A | N/A | N/A | N/A | N/A | N/A | N/A | N/A | N/A | N/A | N/A | N/A | N/A | N/A | N/A | N/A | N/A | N/A | N/A | N/A | N/A | N/A | 67 | 62 | 63 | 64 | 65 | 64.2 | N/A | N/A
PQT | 26.4.2169 | 04/21/2026 | N/A | N/A | N/A | N/A | N/A | N/A | N/A | N/A | N/A | N/A | N/A | N/A | N/A | N/A | N/A | N/A | N/A | N/A | N/A | N/A | N/A | N/A | N/A | N/A | N/A | N/A | N/A | N/A | N/A | N/A | N/A | N/A | N/A | N/A | N/A | 65 | 62 | 60 | 63 | 66 | 63.2 | N/A | N/A
PQT | 26.4.2092 | 04/21/2026 | N/A | N/A | N/A | N/A | N/A | N/A | N/A | N/A | N/A | N/A | N/A | N/A | N/A | N/A | N/A | N/A | N/A | N/A | N/A | N/A | N/A | N/A | N/A | N/A | N/A | N/A | N/A | N/A | N/A | N/A | N/A | N/A | N/A | N/A | N/A | 68 | 68 | 67 | 69 | 67 | 67.8 | N/A | N/A
PQT | 26.4.2106 | 04/21/2026 | N/A | N/A | N/A | N/A | N/A | N/A | N/A | N/A | N/A | N/A | N/A | N/A | N/A | N/A | N/A | N/A | N/A | N/A | N/A | N/A | N/A | N/A | N/A | N/A | N/A | N/A | N/A | N/A | N/A | N/A | N/A | N/A | N/A | N/A | N/A | 69 | 68 | 66 | 68 | 67 | 67.6 | N/A | N/A
PQT | 26.4.2157 | 04/21/2026 | N/A | N/A | N/A | N/A | N/A | N/A | N/A | N/A | N/A | N/A | N/A | N/A | N/A | N/A | N/A | N/A | N/A | N/A | N/A | N/A | N/A | N/A | N/A | N/A | N/A | N/A | N/A | N/A | N/A | N/A | N/A | N/A | N/A | N/A | N/A | 66 | 67 | 67 | 68 | 66 | 66.8 | N/A | N/A
PQT | 26.4.2093 | 04/21/2026 | N/A | N/A | N/A | N/A | N/A | N/A | N/A | N/A | N/A | N/A | N/A | N/A | N/A | N/A | N/A | N/A | N/A | N/A | N/A | N/A | N/A | N/A | N/A | N/A | N/A | N/A | N/A | N/A | N/A | N/A | N/A | N/A | N/A | N/A | N/A | 68 | 67 | 66 | 65 | 66 | 66.4 | N/A | N/A
PQT | 26.4.2154 | 04/21/2026 | N/A | N/A | N/A | N/A | N/A | N/A | N/A | N/A | N/A | N/A | N/A | N/A | N/A | N/A | N/A | N/A | N/A | N/A | N/A | N/A | N/A | N/A | N/A | N/A | N/A | N/A | N/A | N/A | N/A | N/A | N/A | N/A | N/A | N/A | N/A | 66 | 67 | 68 | 68 | 66 | 67 | N/A | N/A
PQT | 26.4.2181 | 04/21/2026 | N/A | N/A | N/A | N/A | N/A | N/A | N/A | N/A | N/A | N/A | N/A | N/A | N/A | N/A | N/A | N/A | N/A | N/A | N/A | N/A | N/A | N/A | N/A | N/A | N/A | N/A | N/A | N/A | N/A | N/A | N/A | N/A | N/A | N/A | N/A | 65 | 64 | 66 | 66 | 67 | 65.6 | N/A | N/A
PQT | 26.4.2198 | 04/21/2026 |  | N/A | N/A | N/A | N/A | N/A | N/A | N/A | N/A | N/A | N/A | N/A | N/A | N/A | N/A | N/A | N/A | N/A | N/A | 17.81 | N/A | N/A | N/A | N/A | N/A | N/A | N/A | N/A | N/A | N/A | N/A | N/A | N/A | N/A | N/A | 61 | 63 | 64 | 66 | 67 | 64.2 | N/A | N/A
PQT | 26.4.2104 | 04/21/2026 |  | N/A | N/A | N/A | N/A | N/A | N/A | N/A | N/A | N/A | N/A | N/A | N/A | N/A | N/A | N/A | N/A | N/A | N/A | N/A | N/A | N/A | N/A | N/A | N/A | N/A | N/A | N/A | N/A | N/A | N/A | N/A | N/A | N/A | N/A | 64 | 63 | 66 | 65 | 64 | 64.4 | N/A | N/A
PQT | 26.4.2184 | 04/21/2026 |  | N/A | N/A | N/A | N/A | N/A | N/A | N/A | N/A | N/A | N/A | N/A | N/A | N/A | N/A | N/A | N/A | N/A | N/A | N/A | N/A | N/A | N/A | N/A | N/A | N/A | N/A | N/A | N/A | N/A | N/A | N/A | N/A | N/A | N/A | 67 | 66 | 65 | 64 | 64 | 65.2 | N/A | N/A
Note on W6: Luiz Fernando Mello: Specimens blanked removed from pipe
Note on E7: Luiz Fernando Mello: test performed on May 18th, 2026
Note on E8: Luiz Fernando Mello: test performed on May 19th, 2026
Note on X8: Luiz Fernando Mello: Test performed regarding repair qualification
Note on E9: Luiz Fernando Mello: test performed on May 18th, 2026
Note on W34: Luiz Fernando Mello: Specimens blanked removed directly at extruder Specimens used for PQT and early batch

## Lab Test - Early batch
ITP Item: |  |  | 12.6 | [6 empty] | 12.8 | 14.1 | 14.2 |  | 14.3 |  |  |  | 14.4 and 14.5 |  | 14.4 and 14.5 |  | 14.6 | 14.7 |  |  |  | 14.8 |  |  |  | 14.9 |  |  |  | 14.10 | 14.12 | 14.13 | [5 empty] | 14.14
PIPE NUMBER | COATING DATE | Tenaris Report | Impact test ≥10 J/mm @temp. 23±3°C | [6 empty] | Dry adhesion test for FBE | Degree of cure for FBE (DSC) (°C) | Porosity for FBE |  | Indentation |  |  |  | Elongation & Tensile Strength at yield at 23°C ± 2°C |  | Elongation & Tensile Strength at yield at 60°C ± 2°C |  | Flexibility test (0°C) | Cathodic disbondment (24 hours 65°C) |  |  |  | Cathodic disbondment (28 days 23°C) |  |  |  | Cathodic disbondment (28 days 90°C) |  |  |  | Hot water imersion (48h) Ave. ≤2,0mm Max. ≤ 3,0mm | Stability during PP extrusion (ΔMFR ≤ 35%) | Hardness (≥60Shore D) | [5 empty] | Impact at reduced temperature
|  |  | Average thickness (mm) | Temp (°C) | Weigth (Kg) | Height (M) | ENERGY |  | Holiday |  |  | Cross section (A12) | Interface (A12) | Temp 23±3 (°C) | Results ≤0.1 (mm) | Temp 60±3 (°C) | Results ≤0.4 (mm) | Elongation (>400%) | Le (>20Mpa) |  | Le (>20Mpa) |  | Results Max (4mm) |  |  |  | Results Average (5mm) |  |  |  | Results average (10mm)
[7 empty] | (J/mm) | Total (J) | (25Kv) | Maximum Rating 2 | Min. 5º C ΔtG:≤5ºC | [11 empty] | 1 | 2 | 3 | Average | 1 | 2 | 3 | Average | 1 | 2 | 3 | Average |  |  | 1st | 2nd | 3rd | 4th | 5th | Aver. | Impact test ≥10 J/mm @temp. -10±3°C | Impact test ≥10 J/mm @temp. -20±3°C
26.4.2090 | 04/22/2026 |  | N/A | N/A | N/A | N/A | N/A | N/A | N/A | N/A | 0.3 | N/A | N/A | N/A | N/A | N/A | N/A | 330 | 24 | N/A | N/A | N/A | N/A | N/A | N/A | N/A | N/A | N/A | N/A | N/A | N/A | N/A | N/A | N/A | N/A | 16.45 | N/A | N/A | N/A | N/A | N/A | N/A | N/A | N/A
26.4.2148 | 04/22/2026 |  | 5.8 | 22.4 | 5 | 1.182467 | 58 | 49.05 | 25 | Approved | N/A | A11 | A12 | 23 | 0.03 | 60 | 0.07 | 366 | 26.4 | N/A | N/A | Approved | 1.53 | 1.67 | 1.58 | 1.593333 | 3.89 | 3.53 | 3.7 | 3.706667 | 4.47 | 4.61 | 4.59 | 4.556667 | Approved | N/A | 65 | 67 | 65 | 67 | 66 | 66 | Approved | Approved
|  |  | N/A | N/A | N/A | N/A | N/A | N/A | N/A | N/A | N/A | N/A | N/A | N/A | N/A | N/A | N/A | 650.8 | 25.12 | N/A | N/A | N/A | N/A | N/A | N/A | N/A | N/A | N/A | N/A | N/A | N/A | N/A | N/A | N/A | N/A | N/A | N/A | N/A | N/A | N/A | N/A | N/A | N/A | N/A
26.4.2198 | 04/22/2026 |  | N/A | N/A | N/A | N/A | N/A | N/A | N/A | N/A | N/A | N/A | N/A | N/A | N/A | N/A | N/A | 644.2 | 26.3 | N/A | 17.136 | N/A | N/A | N/A | N/A | N/A | N/A | N/A | N/A | N/A | N/A | N/A | N/A | N/A | N/A | N/A | N/A | N/A | N/A | N/A | N/A | N/A | N/A | N/A
26.4.2159 | 04/22/2026 |  | 5.5 | 22.4 | 5 | 1.121305 | 55 | 49.05 | 25 | N/A | N/A | N/A | N/A | N/A | N/A | N/A | N/A | N/A | N/A | N/A | N/A | N/A | N/A | N/A | N/A | N/A | N/A | N/A | N/A | N/A | N/A | N/A | N/A | N/A | N/A | N/A | 64 | 64 | 62 | 62 | 61 | 62.6 | Approved | Approved
26.4.2253 | 04/22/2026 |  | N/A | N/A | N/A | N/A | N/A | N/A | N/A | N/A | N/A | N/A | N/A | N/A | N/A | N/A | N/A | N/A | N/A | N/A | N/A | N/A | N/A | N/A | N/A | N/A | N/A | N/A | N/A | N/A | N/A | N/A | N/A | N/A | N/A | N/A | 62.7 | 65.1 | 63.5 | 64.3 | 61.4 | 63.4 | N/A | N/A
26.4.2178 | 04/22/2026 |  | N/A | N/A | N/A | N/A | N/A | N/A | N/A | N/A | N/A | N/A | N/A | N/A | N/A | N/A | N/A | N/A | N/A | N/A | N/A | N/A | N/A | N/A | N/A | N/A | N/A | N/A | N/A | N/A | N/A | N/A | N/A | N/A | N/A | N/A | 60.1 | 61.2 | 63.6 | 62.1 | 62.4 | 61.88 | N/A | N/A
26.4.2150 | 04/21/2026 |  | N/A | N/A | N/A | N/A | N/A | N/A | N/A | N/A | N/A | N/A | N/A | N/A | N/A | N/A | N/A | N/A | N/A | N/A | N/A | N/A | N/A | N/A | N/A | N/A | N/A | N/A | N/A | N/A | N/A | N/A | N/A | N/A | N/A | N/A | 65 | 63 | 66 | 62 | 64 | 64 | N/A | N/A
26.4.2151 | 04/22/2026 |  | N/A | N/A | N/A | N/A | N/A | N/A | N/A | N/A | N/A | N/A | N/A | N/A | N/A | N/A | N/A | N/A | N/A | N/A | N/A | N/A | N/A | N/A | N/A | N/A | N/A | N/A | N/A | N/A | N/A | N/A | N/A | N/A | N/A | N/A | 64 | 63 | 64 | 62 | 64 | 63.4 | N/A | N/A
26.4.2193 | 04/22/2026 |  | 5.4 | 22.4 | 5 | 1.100917 | 54 | 49.05 | 25 | N/A | N/A | N/A | N/A | N/A | N/A | N/A | N/A | N/A | N/A | N/A | N/A | N/A | N/A | N/A | N/A | N/A | N/A | N/A | N/A | N/A | N/A | N/A | N/A | N/A | N/A | N/A | 61 | 62 | 65 | 63 | 61 | 62.4 | Approved | Approved
26.4.2146 | 04/21/2026 |  | N/A | N/A | N/A | N/A | N/A | N/A | N/A | N/A | N/A | N/A | N/A | N/A | N/A | N/A | N/A | N/A | N/A | N/A | N/A | N/A | N/A | N/A | N/A | N/A | N/A | N/A | N/A | N/A | N/A | N/A | N/A | N/A | N/A | N/A | 62 | 62 | 64 | 63 | 63 | 62.8 | N/A | N/A
26.4.2163 | 04/21/2026 |  | N/A | N/A | N/A | N/A | N/A | N/A | N/A | N/A | N/A | N/A | N/A | N/A | N/A | N/A | N/A | N/A | N/A | N/A | N/A | N/A | N/A | N/A | N/A | N/A | N/A | N/A | N/A | N/A | N/A | N/A | N/A | N/A | N/A | N/A | 61 | 64 | 66 | 64 | 64 | 63.8 | N/A | N/A
26.4.2188 | 04/21/2026 |  | N/A | N/A | N/A | N/A | N/A | N/A | N/A | N/A | N/A | N/A | N/A | N/A | N/A | N/A | N/A | N/A | N/A | N/A | N/A | N/A | N/A | N/A | N/A | N/A | N/A | N/A | N/A | N/A | N/A | N/A | N/A | N/A | N/A | N/A | 65 | 64 | 64 | 63 | 63 | 63.8 | N/A | N/A
26.4.2116 | 04/21/2026 |  | N/A | N/A | N/A | N/A | N/A | N/A | N/A | N/A | N/A | N/A | N/A | N/A | N/A | N/A | N/A | N/A | N/A | N/A | N/A | N/A | N/A | N/A | N/A | N/A | N/A | N/A | N/A | N/A | N/A | N/A | N/A | N/A | N/A | N/A | 65 | 64 | 65 | 64 | 65 | 64.6 | N/A | N/A
26.4.2162 | 04/21/2026 |  | N/A | N/A | N/A | N/A | N/A | N/A | N/A | N/A | N/A | N/A | N/A | N/A | N/A | N/A | N/A | N/A | N/A | N/A | N/A | N/A | N/A | N/A | N/A | N/A | N/A | N/A | N/A | N/A | N/A | N/A | N/A | N/A | N/A | N/A | 65 | 64 | 63 | 65 | 63 | 64 | N/A | N/A
26.4.2131 | 04/22/2026 |  | N/A | N/A | N/A | N/A | N/A | N/A | N/A | N/A | N/A | N/A | N/A | N/A | N/A | N/A | N/A | N/A | N/A | N/A | N/A | N/A | N/A | N/A | N/A | N/A | N/A | N/A | N/A | N/A | N/A | N/A | N/A | N/A | N/A | N/A | 62 | 64 | 66 | 67 | 63 | 64.4 | N/A | N/A
26.4.2187 | 04/21/2026 |  | N/A | N/A | N/A | N/A | N/A | N/A | N/A | N/A | N/A | N/A | N/A | N/A | N/A | N/A | N/A | N/A | N/A | N/A | N/A | N/A | N/A | N/A | N/A | N/A | N/A | N/A | N/A | N/A | N/A | N/A | N/A | N/A | N/A | N/A | 65 | 65 | 63 | 62 | 63 | 63.6 | N/A | N/A
26.4.2201 | 04/21/2026 |  | N/A | N/A | N/A | N/A | N/A | N/A | N/A | N/A | N/A | N/A | N/A | N/A | N/A | N/A | N/A | N/A | N/A | N/A | N/A | N/A | N/A | N/A | N/A | N/A | N/A | N/A | N/A | N/A | N/A | N/A | N/A | N/A | N/A | N/A | 65 | 65 | 63 | 62 | 65 | 64 | N/A | N/A
26.4.2236 | 04/21/2026 |  | N/A | N/A | N/A | N/A | N/A | N/A | N/A | N/A | N/A | N/A | N/A | N/A | N/A | N/A | N/A | N/A | N/A | N/A | N/A | N/A | N/A | N/A | N/A | N/A | N/A | N/A | N/A | N/A | N/A | N/A | N/A | N/A | N/A | N/A | 65 | 67 | 62 | 62 | 63 | 63.8 | N/A | N/A
26.4.2109 | 04/21/2026 |  | N/A | N/A | N/A | N/A | N/A | N/A | N/A | N/A | N/A | N/A | N/A | N/A | N/A | N/A | N/A | N/A | N/A | N/A | N/A | N/A | N/A | N/A | N/A | N/A | N/A | N/A | N/A | N/A | N/A | N/A | N/A | N/A | N/A | N/A | 64 | 64 | 61 | 62 | 62 | 62.6 | N/A | N/A
26.4.2160 | 04/22/2026 |  | N/A | N/A | N/A | N/A | N/A | N/A | N/A | N/A | N/A | N/A | N/A | N/A | N/A | N/A | N/A | N/A | N/A | N/A | N/A | N/A | N/A | N/A | N/A | N/A | N/A | N/A | N/A | N/A | N/A | N/A | N/A | N/A | N/A | N/A | 65 | 62 | 63 | 64 | 62 | 63.2 | N/A | N/A
26.4.2158 | 04/22/2026 |  | N/A | N/A | N/A | N/A | N/A | N/A | N/A | N/A | N/A | N/A | N/A | N/A | N/A | N/A | N/A | N/A | N/A | N/A | N/A | N/A | N/A | N/A | N/A | N/A | N/A | N/A | N/A | N/A | N/A | N/A | N/A | N/A | N/A | N/A | 62 | 63 | 64 | 65 | 64 | 63.6 | N/A | N/A
26.4.2119 | 04/22/2026 |  | N/A | N/A | N/A | N/A | N/A | N/A | N/A | N/A | N/A | N/A | N/A | N/A | N/A | N/A | N/A | N/A | N/A | N/A | N/A | N/A | N/A | N/A | N/A | N/A | N/A | N/A | N/A | N/A | N/A | N/A | N/A | N/A | N/A | N/A | 63 | 64 | 62 | 63 | 63 | 63 | N/A | N/A
26.4.2202 | 04/22/2026 |  | N/A | N/A | N/A | N/A | N/A | N/A | N/A | N/A | N/A | N/A | N/A | N/A | N/A | N/A | N/A | N/A | N/A | N/A | N/A | N/A | N/A | N/A | N/A | N/A | N/A | N/A | N/A | N/A | N/A | N/A | N/A | N/A | N/A | N/A | 65 | 64 | 65 | 64 | 64 | 64.4 | N/A | N/A
26.4.2190 | 04/22/2026 |  | N/A | N/A | N/A | N/A | N/A | N/A | N/A | N/A | N/A | N/A | N/A | N/A | N/A | N/A | N/A | N/A | N/A | N/A | N/A | N/A | N/A | N/A | N/A | N/A | N/A | N/A | N/A | N/A | N/A | N/A | N/A | N/A | N/A | N/A | 63 | 63 | 62 | 63 | 63 | 62.8 | N/A | N/A
26.4.2241 | 04/22/2026 |  | N/A | N/A | N/A | N/A | N/A | N/A | N/A | N/A | N/A | N/A | N/A | N/A | N/A | N/A | N/A | N/A | N/A | N/A | N/A | N/A | N/A | N/A | N/A | N/A | N/A | N/A | N/A | N/A | N/A | N/A | N/A | N/A | N/A | N/A | 63 | 62 | 63 | 63 | 65 | 63.2 | N/A | N/A
26.4.2172 | 04/22/2026 |  | N/A | N/A | N/A | N/A | N/A | N/A | N/A | N/A | N/A | N/A | N/A | N/A | N/A | N/A | N/A | N/A | N/A | N/A | N/A | N/A | N/A | N/A | N/A | N/A | N/A | N/A | N/A | N/A | N/A | N/A | N/A | N/A | N/A | N/A | 65 | 64 | 66 | 65 | 62 | 64.4 | N/A | N/A
26.4.2237 | 04/22/2026 |  | N/A | N/A | N/A | N/A | N/A | N/A | N/A | N/A | N/A | N/A | N/A | N/A | N/A | N/A | N/A | N/A | N/A | N/A | N/A | N/A | N/A | N/A | N/A | N/A | N/A | N/A | N/A | N/A | N/A | N/A | N/A | N/A | N/A | N/A | 63 | 64 | 63 | 64 | 64 | 63.6 | N/A | N/A
26.4.2242 | 04/22/2026 |  | N/A | N/A | N/A | N/A | N/A | N/A | N/A | N/A | N/A | N/A | N/A | N/A | N/A | N/A | N/A | N/A | N/A | N/A | N/A | N/A | N/A | N/A | N/A | N/A | N/A | N/A | N/A | N/A | N/A | N/A | N/A | N/A | N/A | N/A | 62 | 63 | 65 | 65 | 66 | 64.2 | N/A | N/A
26.4.2196 | 04/22/2026 |  | N/A | N/A | N/A | N/A | N/A | N/A | N/A | N/A | N/A | N/A | N/A | N/A | N/A | N/A | N/A | N/A | N/A | N/A | N/A | N/A | N/A | N/A | N/A | N/A | N/A | N/A | N/A | N/A | N/A | N/A | N/A | N/A | N/A | N/A | 63 | 64 | 62 | 63 | 64 | 63.2 | N/A | N/A
26.4.2200 | 04/22/2026 |  | N/A | N/A | N/A | N/A | N/A | N/A | N/A | N/A | N/A | N/A | N/A | N/A | N/A | N/A | N/A | N/A | N/A | N/A | N/A | N/A | N/A | N/A | N/A | N/A | N/A | N/A | N/A | N/A | N/A | N/A | N/A | N/A | N/A | N/A | 62 | 63 | 62 | 63 | 63 | 62.6 | N/A | N/A
26.4.2254 | 04/22/2026 |  | N/A | N/A | N/A | N/A | N/A | N/A | N/A | N/A | N/A | N/A | N/A | N/A | N/A | N/A | N/A | N/A | N/A | N/A | N/A | N/A | N/A | N/A | N/A | N/A | N/A | N/A | N/A | N/A | N/A | N/A | N/A | N/A | N/A | N/A | 64 | 64 | 63 | 62 | 64 | 63.4 | N/A | N/A
26.4.2166 | 04/22/2026 |  | N/A | N/A | N/A | N/A | N/A | N/A | N/A | N/A | N/A | N/A | N/A | N/A | N/A | N/A | N/A | N/A | N/A | N/A | N/A | N/A | N/A | N/A | N/A | N/A | N/A | N/A | N/A | N/A | N/A | N/A | N/A | N/A | N/A | N/A | 65 | 64 | 63 | 62 | 63 | 63.4 | N/A | N/A
26.4.2195 | 04/22/2026 |  | N/A | N/A | N/A | N/A | N/A | N/A | N/A | N/A | N/A | N/A | N/A | N/A | N/A | N/A | N/A | N/A | N/A | N/A | N/A | N/A | N/A | N/A | N/A | N/A | N/A | N/A | N/A | N/A | N/A | N/A | N/A | N/A | N/A | N/A | 62 | 61 | 65 | 64 | 64 | 63.2 | N/A | N/A
26.4.2168 | 04/22/2026 |  | N/A | N/A | N/A | N/A | N/A | N/A | N/A | N/A | N/A | N/A | N/A | N/A | N/A | N/A | N/A | N/A | N/A | N/A | N/A | N/A | N/A | N/A | N/A | N/A | N/A | N/A | N/A | N/A | N/A | N/A | N/A | N/A | N/A | N/A | 65 | 66 | 63 | 62 | 65 | 64.2 | N/A | N/A
26.4.2171 | 04/22/2026 |  | N/A | N/A | N/A | N/A | N/A | N/A | N/A | N/A | N/A | N/A | N/A | N/A | N/A | N/A | N/A | N/A | N/A | N/A | N/A | N/A | N/A | N/A | N/A | N/A | N/A | N/A | N/A | N/A | N/A | N/A | N/A | N/A | N/A | N/A | 64 | 65 | 65 | 66 | 66 | 65.2 | N/A | N/A
Note on U6: Luiz Fernando Mello: PP Blanket removed from Pipe
Note on E7: Luiz Fernando Mello: Test performed on May 19th, 2026
Note on U7: Luiz Fernando Mello: Blanked removed from pipe. Retest
Note on U8: Luiz Fernando Mello: Retest performed on july 16, 2026
Note on U9: Luiz Fernando Mello: Extruded PP Sample
Note on W9: Luiz Fernando Mello: PP specimen removed directly at extruder
Note on E10: Luiz Fernando Mello: Test performed on May 19th, 2026 pipe was cut to take sample and cutback redone
Note on AS10: Luiz Fernando Mello: Test performed on May 15, 2026
Note on E15: Luiz Fernando Mello: Test performed on May 19th, 2026 pipe was cut to take samples and cutback redone
Note on AS15: Luiz Fernando Mello: TEST PERFORMED ON MAY 19th, 2026

## Early Batch Coated
EARLY BATCH
SQ | NUMBER (CTB) 26.4. | DATE m/day/year | Cooling temperature ≤ (80°C) | VISUAL | Full thickness (mm) |  | NOTE
[5 empty] | Weld Min. 4,0 | Body 4,0-7,0
1 | 26.4.2236 | 04/21/2026 |  | APPROVED
2 | 26.4.2150 | 04/21/2026 |  | APPROVED
3 | 26.4.2109 | 04/21/2026 |  | APPROVED
4 | 26.4.2201 | 04/21/2026 |  | APPROVED
5 | 26.4.2116 | 04/21/2026 |  | APPROVED
6 | 26.4.2146 | 04/21/2026 |  | APPROVED
7 | 26.4.2187 | 04/21/2026 |  | APPROVED
8 | 26.4.2188 | 04/21/2026 |  | APPROVED
9 | 26.4.2163 | 04/21/2026 |  | APPROVED
10 | 26.4.2162 | 04/21/2026 |  | APPROVED
11 | 26.4.2160 | 04/22/2026 | 37 | APPROVED | 4,8mm | 5,59mm
12 | 26.4.2253 | 04/22/2026 | 39 | APPROVED | 5,7mm | 5,68mm
13 | 26.4.2131 | 04/22/2026 | 34 | APPROVED | 4,6mm | 5.62
14 | 26.4.2189 | 04/22/2026 | - | SEGREGATED | - | - | P.E Contamination
15 | 26.4.2178 | 04/22/2026 | 34 | APPROVED | 5,5mm | 5,60mm
16 | 26.4.2254 | 04/22/2026 | 32 | APPROVED | 5,0mm | 5,55mm
17 | 26.4.2202 | 04/22/2026 | 34 | APPROVED | 4,9mm | 5,58mm
18 | 26.4.2237 | 04/22/2026 | 37 | APPROVED | 4,8mm | 5,69mm
19 | 26.4.2195 | 04/22/2026 | 39 | APPROVED | 5,2mm | 5,65mm
20 | 26.4.2168 | 04/22/2026 | 38 | APPROVED | 5,1mm | 5,71mm
21 | 26.4.2166 | 04/22/2026 | 30 | APPROVED | 4,4mm | 5,65mm
22 | 26.4.2200 | 04/22/2026 | 41 | APPROVED | 5,1mm | 5,50mm
23 | 26.4.2242 | 04/22/2026 | 38 | APPROVED | 5,1mm | 5,50mm
24 | 26.4.2241 | 04/22/2026 | 37 | APPROVED | 4,9mm | 5,60mm
25 | 26.4.2159 | 04/22/2026 | 39 | APPROVED | 5,0mm | 5,50mm
26 | 26.4.2151 | 04/22/2026 | 37 | APPROVED | 5,1mm | 5,60mm
27 | 26.4.2119 | 04/22/2026 | 38 | APPROVED | 5,0mm | 5,60mm
28 | 26.4.2158 | 04/22/2026 | 39 | APPROVED | 5,4mm | 5,60mm
29 | 26.4.2196 | 04/22/2026 | 37 | APPROVED | 5,1mm | 5,60mm
30 | 26.4.2193 | 04/22/2026 |  | APPROVED
31 | 26.4.2172 | 04/22/2026 |  | APPROVED
32 | 26.4.2190 | 04/22/2026 |  | APPROVED

## Peel Strength
| Peel Strength (N/mm) | [12 empty] | Acceptance criteria |  |  |  |  | PTS TESTS PQT
| Pipe number | [8 empty] | Type of failure |  |  | Remarks | Temperature: | 23±3°C | Force: | 63.71Kgf | 25N/mm | TOTAL OF TESTS PROGRAMED | 116
|  | Position | Temp (°C) | Kgf | N/mm | Kgf | N/mm | Kgf | N/mm | Adhesive | Cohesive | Elongation PP |  |  | Absolute minimum Force: |  | 50.96Kgf | 20N/mm | TOTAL OF TESTS PERFORMED | 116
PQT |  |  |  | Ave. | Ave. | Min. | Min. | Max. | Max. |  |  |  |  | Temperature: | 90±3°C | Force: | 15.29Kgf | 6N/mm | REMAINING TESTS | 0
1 | 26.4.2085 | END A | 23.45 | 120.67 | 47.35 | 113 | 44.3412 | 130 | 51.012 | 0% | 100% | 0% | Cohesive mode |  | Absolute minimum Force: |  | 10.70Kgf | 4.2N/mm
|  | END A | 89.72 | 94.23 | 36.98 | 87 | 34.1388 | 107 | 41.9868 | 0% | 100% | 0% | Cohesive mode | [5 empty] | PTS TESTS EARLY BATCH
|  | END B | 23.94 | 149.75 | 58.76 | 136 | 53.3664 | 160 | 62.784 | 0% | 100% | 0% | Cohesive mode | April 21st, 2026 |  |  |  |  | TOTAL OF TESTS PROGRAMED | 80
|  | END B | 89.45 | 80.39 | 31.55 | 36 | 14.1264 | 93 | 36.4932 | 0% | 100% | 0% | Cohesive mode | April 22nd, 2026 |  |  |  |  | TOTAL OF TESTS PERFORMED | 52
[19 empty] | REMAINING TESTS | 28
Peel Strength (N/mm)
| Pipe number | [8 empty] | Type of failure |  |  | Remarks
|  | Position | Temp (°C) | Kgf | N/mm | Kgf | N/mm | Kgf | N/mm | Adhesive | Cohesive | Elongation PP
|  |  |  | Ave. | Ave. | Min. | Min. | Max. | Max.
PQT | 26.4.2110 | END A | 24.59 | 156.09 | 54.33 | 81 | 31.7844 | 204 | 80.0496 | 0% | 90% | 10% | Cohesive mode + Elongation | April 21st, 2026 | NOTE: The test was redone because the graph’s force lines overlapped
2 |  | END A | 89.56 | 91.31 | 35.83 | 61 | 23.9364 | 104 | 40.8096 | 0% | 100% | 0% | Cohesive mode | April 22nd, 2026
|  | END B | 23.41 | 103.17 | 40.48 | 56 | 21.9744 | 124 | 48.6576 | 0% | 100% | 0% | Cohesive mode
|  | END B | 89.58 | 72.16 | 28.32 | 69 | 27.0756 | 76 | 29.8224 | 0% | 100% | 0% | Cohesive mode
Peel Strength (N/mm)
| Pipe number | [8 empty] | Type of failure |  |  | Remarks
|  | Position | Temp (°C) | Kgf | N/mm | Kgf | N/mm | Kgf | N/mm | Adhesive | Cohesive | Elongation PP
|  |  |  | Ave. | Ave. | Min. | Min. | Max. | Max.
PQT | 26.4.2194 | END A | 23.37 | 153.69 | 60.307956 | 132 | 51.7968 | 172 | 67.4928 | 0% | 100% | 0% | Cohesive mode
3 |  | END A | 89.35 | 84.81 | 33.279444 | 77 | 30.2148 | 98 | 38.4552 | 0% | 100% | 0% | Cohesive mode | April 22nd, 2026
|  | END B | 25.23 | 116.72 | 45.800928 | 75 | 29.43 | 163 | 63.9612 | 0% | 100% | 0% | Cohesive mode
|  | END B | 90.43 | 76.26 | 29.924424 | 66 | 25.8984 | 81 | 31.7844 | 0% | 100% | 0% | Cohesive mode
Peel Strength (N/mm)
| Pipe number | [8 empty] | Type of failure |  |  | Remarks
|  | Position | Temp (°C) | Kgf | N/mm | Kgf | N/mm | Kgf | N/mm | Adhesive | Cohesive | Elongation PP
|  |  |  | Ave. | Ave. | Min. | Min. | Max. | Max.
PQT | 26.4.2167 | END A | 24.41 | 156.49 | 61.406676 | 81 | 31.7844 | 199 | 78.0876 | 0% | 90% | 10% | Cohesive mode + Elongation | April 22nd, 2026
4 |  | END A | 89.6 | 84.13 | 33.012612 | 73 | 28.6452 | 92 | 36.1008 | 0% | 100% | 0% | Cohesive mode
|  | END B | 24.74 | 112.29 | 44.062596 | 105 | 41.202 | 119 | 46.6956 | 0% | 100% | 0% | Cohesive mode
|  | END B | 90.06 | 59.62 | 23.394888 | 48 | 18.8352 | 76 | 29.8224 | 0% | 100% | 0% | Cohesive mode
Peel Strength (N/mm)
| Pipe number | [8 empty] | Type of failure |  |  | Remarks
|  | Position | Temp (°C) | Kgf | N/mm | Kgf | N/mm | Kgf | N/mm | Adhesive | Cohesive | Elongation PP
PQT |  |  |  | Ave. | Ave. | Min. | Min. | Max. | Max.
5 | 26.4.2092 | END A | 24.08 | 138.35 | 54.28854 | 105 | 41.202 | 159 | 62.3916 | 0% | 100% | 0% | Cohesive mode
|  | END A | 89.77 | 97.78 | 38.368872 | 83 | 32.5692 | 114 | 44.7336 | 0% | 100% | 0% | Cohesive mode | April 22nd, 2026
|  | END B | 24.15 | 145.78 | 57.204072 | 129 | 50.6196 | 174 | 68.2776 | 0% | 100% | 0% | Cohesive mode | April 23rd, 2026
|  | END B | 90.05 | 74.65 | 29.29266 | 66 | 25.8984 | 89 | 34.9236 | 0% | 100% | 0% | Cohesive mode
Peel Strength (N/mm)
| Pipe number | [8 empty] | Type of failure |  |  | Remarks
|  | Position | Temp (°C) | Kgf | N/mm | Kgf | N/mm | Kgf | N/mm | Adhesive | Cohesive | Elongation PP
PQT |  |  |  | Ave. | Ave. | Min. | Min. | Max. | Max.
6 | 26.4.2154 | END A | 23.97 | 158.34 | 62.132616 | 74 | 29.0376 | 192 | 75.3408 | 0% | 90% | 10% | Cohesive mode + Elongation
|  | END A | 88.36 | 67.84 | 26.620416 | 45 | 17.658 | 80 | 31.392 | 0% | 100% | 0% | Cohesive mode | April 22nd, 2026
|  | END B | 24.28 | 157.89 | 61.956036 | 139 | 54.5436 | 172 | 67.4928 | 0% | 100% | 0% | Cohesive mode | April 23rd, 2026
|  | END B | 91.7 | 91.52 | 35.912448 | 69 | 27.0756 | 107 | 41.9868 | 0% | 100% | 0% | Cohesive mode
Peel Strength (N/mm)
| Pipe number | [8 empty] | Type of failure |  |  | Remarks
|  | Position | Temp (°C) | Kgf | N/mm | Kgf | N/mm | Kgf | N/mm | Adhesive | Cohesive | Elongation PP
PQT |  |  |  | Ave. | Ave. | Min. | Min. | Max. | Max.
7 | 26.4.2239 | END A | 23.01 | 150.01 | 58.863924 | 90 | 35.316 | 212 | 83.1888 | 0% | 90% | 10% | Cohesive mode + Elongation
|  | END A | 88.71 | 82.63 | 32.424012 | 32 | 12.5568 | 96 | 37.6704 | 0% | 100% | 0% | Cohesive mode | April 22nd, 2026
|  | END B | 22.96 | 180.88 | 70.977312 | 169 | 66.3156 | 196 | 76.9104 | 0% | 100% | 0% | Cohesive mode
|  | END B | 88.58 | 93.18 | 36.563832 | 59 | 23.1516 | 116 | 45.5184 | 0% | 100% | 0% | Cohesive mode
Peel Strength (N/mm)
| Pipe number | [8 empty] | Type of failure |  |  | Remarks
|  | Position | Temp (°C) | Kgf | N/mm | Kgf | N/mm | Kgf | N/mm | Adhesive | Cohesive | Elongation PP
PQT |  |  |  | Ave. | Ave. | Min. | Min. | Max. | Max.
8 | 26.4.2183 | END A | 22.88 | 124.68 | 48.924432 | 108 | 42.3792 | 138 | 54.1512 | 0% | 100% | 0% | Cohesive mode | April 22nd, 2026
|  | END A | 89.01 | 59.86 | 23.489064 | 48 | 18.8352 | 72 | 28.2528 | 0% | 100% | 0% | Cohesive mode
|  | END B | 23.95 | 106.37 | 41.739588 | 76 | 29.8224 | 120 | 47.088 | 0% | 100% | 0% | Cohesive mode
|  | END B | 88.53 | 80.19 | 31.466556 | 41 | 16.0884 | 97 | 38.0628 | 0% | 100% | 0% | Cohesive mode
Peel Strength (N/mm)
| Pipe number | [8 empty] | Type of failure |  |  | Remarks
|  | Position | Temp (°C) | Kgf | N/mm | Kgf | N/mm | Kgf | N/mm | Adhesive | Cohesive | Elongation PP
PQT |  |  |  | Ave. | Ave. | Min. | Min. | Max. | Max.
9 | 26.4.2093 | END A | 23.91 | 160.5 | 62.9802 | 143 | 56.1132 | 181 | 71.0244 | 0% | 100% | 0% | Cohesive mode | April 23rd, 2026
|  | END A | 91.48 | 87.28 | 34.248672 | 63 | 24.7212 | 107 | 41.9868 | 0% | 100% | 0% | Cohesive mode
|  | END B | 24.08 | 139.75 | 54.8379 | 126 | 49.4424 | 156 | 61.2144 | 0% | 100% | 0% | Cohesive mode
|  | END B | 91.11 | 92.81 | 36.418644 | 85 | 33.354 | 100 | 39.24 | 0% | 100% | 0% | Cohesive mode
Peel Strength (N/mm)
| Pipe number | [8 empty] | Type of failure |  |  | Remarks
|  | Position | Temp (°C) | Kgf | N/mm | Kgf | N/mm | Kgf | N/mm | Adhesive | Cohesive | Elongation PP
PQT |  |  |  | Ave. | Ave. | Min. | Min. | Max. | Max.
10 | 26.4.2157 | END A | 24.58 | 163.56 | 64.180944 | 153 | 60.0372 | 174 | 68.2776 | 0% | 100% | 0% | Cohesive mode | April 23rd, 2026
|  | END A | 90.47 | 80.13 | 31.443012 | 64 | 25.1136 | 93 | 36.4932 | 0% | 100% | 0% | Cohesive mode
|  | END B | 24.71 | 150.06 | 58.883544 | 144 | 56.5056 | 155 | 60.822 | 0% | 100% | 0% | Cohesive mode
|  | END B | 89.37 | 93.79 | 36.803196 | 81 | 31.7844 | 115 | 45.126 | 0% | 100% | 0% | Cohesive mode
Peel Strength (N/mm)
| Pipe number | [8 empty] | Type of failure |  |  | Remarks
|  | Position | Temp (°C) | Kgf | N/mm | Kgf | N/mm | Kgf | N/mm | Adhesive | Cohesive | Elongation PP
PQT |  |  |  | Ave. | Ave. | Min. | Min. | Max. | Max.
11 | 26.4.2184 | END A | 23.47 | 141.74 | 55.618776 | 134 | 52.5816 | 153 | 60.0372 | 0% | 100% | 0% | Cohesive mode | April 23rd, 2026
|  | END A | 89.44 | 86 | 33.7464 | 63 | 24.7212 | 108 | 42.3792 | 0% | 100% | 0% | Cohesive mode
|  | END B | 22.17 | 144.89 | 56.854836 | 73 | 28.6452 | 200 | 78.48 | 0% | 100% | 0% | Cohesive mode
|  | END B | 89.45 | 70.43 | 27.636732 | 62 | 24.3288 | 77 | 30.2148 | 0% | 100% | 0% | Cohesive mode
Peel Strength (N/mm)
| Pipe number | [8 empty] | Type of failure |  |  | Remarks
|  | Position | Temp (°C) | Kgf | N/mm | Kgf | N/mm | Kgf | N/mm | Adhesive | Cohesive | Elongation PP
PQT |  |  |  | Ave. | Ave. | Min. | Min. | Max. | Max.
12 | 26.4.2198 | END A | 22.77 | 174.01 | 68.281524 | 95 | 37.278 | 216 | 84.7584 | 0% | 90% | 10% | Cohesive mode + Elongation | April 23rd, 2026
|  | END A | 88.43 | 76.17 | 29.889108 | 60 | 23.544 | 86 | 33.7464 | 0% | 100% | 0% | Cohesive mode
|  | END B | 25.57 | 169.82 | 66.637368 | 81 | 31.7844 | 225 | 88.29 | 0% | 90% | 10% | Cohesive mode + Elongation
|  | END B | 91.05 | 75.45 | 29.60658 | 64 | 25.1136 | 84 | 32.9616 | 0% | 100% | 0% | Cohesive mode
Peel Strength (N/mm)
| Pipe number | [8 empty] | Type of failure |  |  | Remarks
|  | Position | Temp (°C) | Kgf | N/mm | Kgf | N/mm | Kgf | N/mm | Adhesive | Cohesive | Elongation PP
PQT |  |  |  | Ave. | Ave. | Min. | Min. | Max. | Max.
13 | 26.4.2108 | END A | 23.12 | 115.83 | 45.451692 | 98 | 38.4552 | 128 | 50.2272 | 0% | 100% | 0% | Cohesive mode
|  | END A | 89.35 | 59.72 | 23.434128 | 27 | 10.5948 | 75 | 29.43 | 0% | 100% | 0% | Cohesive mode | April 23rd, 2026
|  | END B | 23.46 | 119.86 | 47.033064 | 102 | 40.0248 | 128 | 50.2272 | 0% | 100% | 0% | Cohesive mode
|  | END B | 92.19 | 76.99 | 30.210876 | 70 | 27.468 | 85 | 33.354 | 0% | 100% | 0% | Cohesive mode
Peel Strength (N/mm)
| Pipe number | [8 empty] | Type of failure |  |  | Remarks
|  | Position | Temp (°C) | Kgf | N/mm | Kgf | N/mm | Kgf | N/mm | Adhesive | Cohesive | Elongation PP
PQT |  |  |  | Ave. | Ave. | Min. | Min. | Max. | Max.
14 | 26.4.2104 | END A | 22.74 | 153.52 | 60.241248 | 63 | 24.7212 | 220 | 86.328 | 0% | 90% | 10% | Cohesive mode + Elongation
|  | END A | 88.86 | 84.49 | 33.153876 | 27 | 10.5948 | 95 | 37.278 | 0% | 100% | 0% | Cohesive mode | April 23rd, 2026
|  | END B | 23.68 | 182.95 | 71.78958 | 96 | 37.6704 | 243 | 95.3532 | 0% | 90% | 10% | Cohesive mode + Elongation
|  | END B | 88.56 | 101.04 | 39.648096 | 83 | 32.5692 | 144 | 56.5056 | 0% | 100% | 0% | Cohesive mode
Peel Strength (N/mm)
| Pipe number | [8 empty] | Type of failure |  |  | Remarks
|  | Position | Temp (°C) | Kgf | N/mm | Kgf | N/mm | Kgf | N/mm | Adhesive | Cohesive | Elongation PP
|  |  |  | Ave. | Ave. | Min. | Min. | Max. | Max.
PQT | 26.4.2153 | END A | 24.62 | 147.64 | 57.933936 | 88 | 34.5312 | 204 | 80.0496 | 0% | 90% | 10% | Cohesive mode + Elongation
15 |  | END A | 89.45 | 77.01 | 30.218724 | 70 | 27.468 | 82 | 32.1768 | 0% | 100% | 0% | Cohesive mode | April 23rd, 2026
|  | END B | 22.92 | 146.76 | 57.588624 | 128 | 50.2272 | 155 | 60.822 | 0% | 100% | 0% | Cohesive mode | April 24th, 2026
|  | END B | 89.1 | 83.53 | 32.777172 | 62 | 24.3288 | 100 | 39.24 | 0% | 100% | 0% | Cohesive mode
Peel Strength (N/mm)
| Pipe number | [8 empty] | Type of failure |  |  | Remarks
|  | Position | Temp (°C) | Kgf | N/mm | Kgf | N/mm | Kgf | N/mm | Adhesive | Cohesive | Elongation PP
|  |  |  | Ave. | Ave. | Min. | Min. | Max. | Max.
PQT | 26.4.2106 | END A Retest | 22.73 | 149.94 | 58.836456 | 80 | 31.392 | 202 | 79.2648 | 0% | 90% | 10% | Cohesive mode + Elongation | During the testes performed today, was observed in the position END A temperature 24,86ºC value below specified 19,23 N/mm (absolute minimum), obtained a Cohesive Mode Failure, even though another test was carried out in the same position with satisfactory results
16 |  | END A | 90.01 | 71.36 | 28.001664 | 63 | 24.7212 | 84 | 32.9616 | 0% | 100% | 0% | Cohesive mode | April 24th, 2026
|  | END B | 24.66 | 149.69 | 58.738356 | 142 | 55.7208 | 157 | 61.6068 | 0% | 100% | 0% | Cohesive mode
|  | END B | 89.89 | 86.1 | 33.78564 | 74 | 29.0376 | 100 | 39.24 | 0% | 100% | 0% | Cohesive mode
Peel Strength (N/mm)
| Pipe number | [8 empty] | Type of failure |  |  | Remarks
|  | Position | Temp (°C) | Kgf | N/mm | Kgf | N/mm | Kgf | N/mm | Adhesive | Cohesive | Elongation PP
|  |  |  | Ave. | Ave. | Min. | Min. | Max. | Max.
PQT | 26.4.2181 | END A | 24.56 | 136.21 | 53.448804 | 122 | 47.8728 | 150 | 58.86 | 0% | 100% | 0% | Cohesive mode
17 |  | END A | 91.54 | 84.48 | 33.149952 | 73 | 28.6452 | 99 | 38.8476 | 0% | 100% | 0% | Cohesive mode | April 24th, 2026
|  | END B | 21.34 | 206.7 | 81.10908 | 147 | 57.6828 | 232 | 91.0368 | 0% | 90% | 10% | Cohesive mode + Elongation | April 25th, 2026
|  | END B | 89.29 | 109.77 | 43.073748 | 81 | 31.7844 | 128 | 50.2272 | 0% | 100% | 0% | Cohesive mode
Peel Strength (N/mm)
| Pipe number | [8 empty] | Type of failure |  |  | Remarks
|  | Position | Temp (°C) | Kgf | N/mm | Kgf | N/mm | Kgf | N/mm | Adhesive | Cohesive | Elongation PP
|  |  |  | Ave. | Ave. | Min. | Min. | Max. | Max.
PQT | 26.4.2105 | END A | 23.16 | 147.65 | 57.93786 | 130 | 51.012 | 166 | 65.1384 | 0% | 100% | 0% | Cohesive mode
18 |  | END A | 88.93 | 75.13 | 29.481012 | 49 | 19.2276 | 106 | 41.5944 | 0% | 100% | 0% | Cohesive mode | April 24th, 2026
|  | END B | 21.36 | 171.12 | 67.147488 | 83 | 32.5692 | 214 | 83.9736 | 0% | 90% | 10% | Cohesive mode + Elongation
|  | END B | 89.79 | 71.68 | 28.127232 | 57 | 22.3668 | 89 | 34.9236 | 0% | 100% | 0% | Cohesive mode
Peel Strength (N/mm)
| Pipe number | [8 empty] | Type of failure |  |  | Remarks
|  | Position | Temp (°C) | Kgf | N/mm | Kgf | N/mm | Kgf | N/mm | Adhesive | Cohesive | Elongation PP
PQT |  |  |  | Ave. | Ave. | Min. | Min. | Max. | Max.
19 | 26.4.2164 | END A | 23.69 | 142.68 | 55.987632 | 80 | 31.392 | 179 | 70.2396 | 0% | 90% | 10% | Cohesive mode + Elongation
|  | END A | 88.96 | 83.96 | 32.945904 | 71 | 27.8604 | 99 | 38.8476 | 0% | 100% | 0% | Cohesive mode | April 24th, 2026
|  | END B | 24.71 | 168.93 | 66.288132 | 74 | 29.0376 | 213 | 83.5812 | 0% | 90% | 10% | Cohesive mode + Elongation
|  | END B | 89.58 | 76.94 | 30.191256 | 64 | 25.1136 | 88 | 34.5312 | 0% | 100% | 0% | Cohesive mode
Peel Strength (N/mm)
| Pipe number | [8 empty] | Type of failure |  |  | Remarks
|  | Position | Temp (°C) | Kgf | N/mm | Kgf | N/mm | Kgf | N/mm | Adhesive | Cohesive | Elongation PP
|  |  |  | Ave. | Ave. | Min. | Min. | Max. | Max.
PQT | 26.4.2191 | END A | 24.02 | 134.91 | 52.938684 | 83 | 32.5692 | 155 | 60.822 | 0% | 100% | 0% | Cohesive mode
20 |  | END A | 88.71 | 84.81 | 33.279444 | 66 | 25.8984 | 106 | 41.5944 | 0% | 100% | 0% | Cohesive mode | April 24th, 2026
|  | END B | 23.04 | 114.68 | 45.000432 | 99 | 38.8476 | 130 | 51.012 | 0% | 100% | 0% | Cohesive mode
|  | END B | 89.99 | 75.93 | 29.794932 | 67 | 26.2908 | 85 | 33.354 | 0% | 100% | 0% | Cohesive mode
Peel Strength (N/mm)
| Pipe number | [8 empty] | Type of failure |  |  | Remarks
|  | Position | Temp (°C) | Kgf | N/mm | Kgf | N/mm | Kgf | N/mm | Adhesive | Cohesive | Elongation PP
PQT |  |  |  | Ave. | Ave. | Min. | Min. | Max. | Max.
21 | 26.4.2233 | END A | 24.87 | 142.43 | 55.889532 | 127 | 49.8348 | 160 | 62.784 | 0% | 100% | 0% | Cohesive mode
|  | END A | 88.89 | 103.68 | 40.684032 | 53 | 20.7972 | 121 | 47.4804 | 0% | 100% | 0% | Cohesive mode | April 24th, 2026
|  | END B | 22.56 | 160.56 | 63.003744 | 66 | 25.8984 | 205 | 80.442 | 0% | 90% | 10% | Cohesive mode + Elongation
|  | END B | 89.63 | 74.77 | 29.339748 | 61 | 23.9364 | 87 | 34.1388 | 0% | 100% | 0% | Cohesive mode
Peel Strength (N/mm)
| Pipe number | [8 empty] | Type of failure |  |  | Remarks
|  | Position | Temp (°C) | Kgf | N/mm | Kgf | N/mm | Kgf | N/mm | Adhesive | Cohesive | Elongation PP
PQT |  |  |  | Ave. | Ave. | Min. | Min. | Max. | Max.
22 | 26.4.2251 | END A | 25.16 | 149.07 | 58.495068 | 89 | 34.9236 | 201 | 78.8724 | 0% | 90% | 10% | Cohesive mode + Elongation
|  | END A | 91.74 | 110.36 | 43.305264 | 102 | 40.0248 | 116 | 45.5184 | 0% | 100% | 0% | Cohesive mode | April 25th, 2026
|  | END B | 23.43 | 148.92 | 58.436208 | 141 | 55.3284 | 161 | 63.1764 | 0% | 100% | 0% | Cohesive mode
|  | END B | 88.77 | 71.04 | 27.876096 | 35 | 13.734 | 83 | 32.5692 | 0% | 100% | 0% | Cohesive mode
Peel Strength (N/mm)
| Pipe number | [8 empty] | Type of failure |  |  | Remarks
|  | Position | Temp (°C) | Kgf | N/mm | Kgf | N/mm | Kgf | N/mm | Adhesive | Cohesive | Elongation PP
PQT |  |  |  | Ave. | Ave. | Min. | Min. | Max. | Max.
23 | 26.4.2133 | END A | 24.94 | 152.92 | 60.005808 | 115 | 45.126 | 172 | 67.4928 | 0% | 100% | 0% | Cohesive mode
|  | END A | 91.81 | 86.1 | 33.78564 | 68 | 26.6832 | 103 | 40.4172 | 0% | 100% | 0% | Cohesive mode | April 25th, 2026
|  | END B | 25.41 | 150.67 | 59.122908 | 135 | 52.974 | 160 | 62.784 | 0% | 100% | 0% | Cohesive mode
|  | END B | 91.39 | 67.23 | 26.381052 | 51 | 20.0124 | 88 | 34.5312 | 0% | 100% | 0% | Cohesive mode
Peel Strength (N/mm)
| Pipe number | [8 empty] | Type of failure |  |  | Remarks
|  | Position | Temp (°C) | Kgf | N/mm | Kgf | N/mm | Kgf | N/mm | Adhesive | Cohesive | Elongation PP
PQT |  |  |  | Ave. | Ave. | Min. | Min. | Max. | Max.
24 | 26.4.2102 | END A | 23.05 | 180.87 | 70.973388 | 100 | 39.24 | 216 | 84.7584 | 0% | 90% | 10% | Cohesive mode + Elongation
|  | END A | 88.89 | 87.42 | 34.303608 | 63 | 24.7212 | 107 | 41.9868 | 0% | 100% | 0% | Cohesive mode | April 25th, 2026
|  | END B | 23.79 | 143.61 | 56.352564 | 121 | 47.4804 | 153 | 60.0372 | 0% | 100% | 0% | Cohesive mode | April 27th, 2026
|  | END B | 90.13 | 69.09 | 27.110916 | 60 | 23.544 | 82 | 32.1768 | 0% | 100% | 0% | Cohesive mode
Peel Strength (N/mm)
| Pipe number | [8 empty] | Type of failure |  |  | Remarks
|  | Position | Temp (°C) | Kgf | N/mm | Kgf | N/mm | Kgf | N/mm | Adhesive | Cohesive | Elongation PP
PQT |  |  |  | Ave. | Ave. | Min. | Min. | Max. | Max.
25 | 26.4.2186 | END A | 23.88 | 144.84 | 56.835216 | 98 | 38.4552 | 222 | 87.1128 | 0% | 100% | 0% | Cohesive mode
|  | END A | 88.33 | 93.35 | 36.63 | 30 | 11.772 | 130 | 51.012 | 0% | 100% | 0% | Cohesive mode | April 25th, 2026
|  | END B | 23.46 | 125.07 | 49.077468 | 113 | 44.3412 | 140 | 54.936 | 0% | 100% | 0% | Cohesive mode | April 27th, 2026
|  | END B | 90.87 | 85.72 | 33.636528 | 74 | 29.0376 | 95 | 37.278 | 0% | 100% | 0% | Cohesive mode
Peel Strength (N/mm)
| Pipe number | [8 empty] | Type of failure |  |  | Remarks
|  | Position | Temp (°C) | Kgf | N/mm | Kgf | N/mm | Kgf | N/mm | Adhesive | Cohesive | Elongation PP
PQT |  |  |  | Ave. | Ave. | Min. | Min. | Max. | Max.
26 | 26.4.2173 | END A | 24.52 | 128.92 | 50.588208 | 123 | 48.2652 | 134 | 52.5816 | 0% | 100% | 0% | Cohesive mode
|  | END A | 91.05 | 75 | 29.43 | 67 | 26.2908 | 82 | 32.1768 | 0% | 100% | 0% | Cohesive mode
|  | END B | 24.45 | 145.61 | 57.137364 | 139 | 54.5436 | 160 | 62.784 | 0% | 100% | 0% | Cohesive mode | April 27th, 2026
|  | END B | 91.85 | 86.7 | 34.02108 | 65 | 25.506 | 107 | 41.9868 | 0% | 100% | 0% | Cohesive mode
Peel Strength (N/mm)
| Pipe number | [8 empty] | Type of failure |  |  | Remarks
|  | Position | Temp (°C) | Kgf | N/mm | Kgf | N/mm | Kgf | N/mm | Adhesive | Cohesive | Elongation PP
PQT |  |  |  | Ave. | Ave. | Min. | Min. | Max. | Max.
27 | 26.4.2203 | END A | 24.33 | 143.47 | 56.297628 | 132 | 51.7968 | 157 | 61.6068 | 0% | 100% | 0% | Cohesive mode
|  | END A | 91.59 | 78.24 | 30.701376 | 56 | 21.9744 | 96 | 37.6704 | 0% | 100% | 0% | Cohesive mode
|  | END B | 24.62 | 145.1 | 56.93724 | 123 | 48.2652 | 160 | 62.784 | 0% | 100% | 0% | Cohesive mode | April 27th, 2026
|  | END B | 91.98 | 85.79 | 33.663996 | 68 | 26.6832 | 102 | 40.0248 | 0% | 100% | 0% | Cohesive mode
Peel Strength (N/mm)
| Pipe number | [8 empty] | Type of failure |  |  | Remarks
PQT |  | Position | Temp (°C) | Kgf | N/mm | Kgf | N/mm | Kgf | N/mm | Adhesive | Cohesive | Elongation PP
28 |  |  |  | Ave. | Ave. | Min. | Min. | Max. | Max.
| 26.4.2169 | END A | 24.18 | 154.18 | 60.500232 | 80 | 31.392 | 215 | 84.366 | 0% | 100% | 0% | Cohesive mode
|  | END A | 89.99 | 82.78 | 32.482872 | 72 | 28.2528 | 100 | 39.24 | 0% | 100% | 0% | Cohesive mode
|  | END B | 23.79 | 208.13 | 81.670212 | 182 | 71.4168 | 222 | 87.1128 | 0% | 90% | 10% | Cohesive mode + Elongation | April 27th, 2026
|  | END B | 89.91 | 85.03 | 33.365772 | 66 | 25.8984 | 103 | 40.4172 | 0% | 100% | 0% | Cohesive mode | April 28th, 2026
Peel Strength (N/mm)
| Pipe number | [8 empty] | Type of failure |  |  | Remarks
PQT |  | Position | Temp (°C) | Kgf | N/mm | Kgf | N/mm | Kgf | N/mm | Adhesive | Cohesive | Elongation PP
29 |  |  |  | Ave. | Ave. | Min. | Min. | Max. | Max.
| 26.4.2199 | END A | 23.51 | 141.03 | 55.340172 | 70 | 27.468 | 196 | 76.9104 | 0% | 90% | 10% | Cohesive mode + Elongation
|  | END A | 89.86 | 70.87 | 27.809388 | 49 | 19.2276 | 76 | 29.8224 | 0% | 100% | 0% | Cohesive mode
|  | END B | 22.68 | 146.05 | 57.31002 | 129 | 50.6196 | 161 | 63.1764 | 0% | 100% | 0% | Cohesive mode | April 27th, 2026
|  | END B | 89.77 | 101.23 | 39.722652 | 91 | 35.7084 | 111 | 43.5564 | 0% | 100% | 0% | Cohesive mode | April 28th, 2026
Peel Strength (N/mm)
| Pipe number | [8 empty] | Type of failure |  |  | Remarks
EARLY |  | Position | Temp (°C) | Kgf | N/mm | Kgf | N/mm | Kgf | N/mm | Adhesive | Cohesive | Elongation PP
BACTH |  |  |  | Ave. | Ave. | Min. | Min. | Max. | Max.
1 | 26.4.2178 | END A | 23.79 | 151.7 | 59.52708 | 142 | 55.7208 | 162 | 63.5688 | 0% | 100% | 0% | Cohesive mode
|  | END A | 90.76 | 79.92 | 31.360608 | 28 | 10.9872 | 95 | 37.278 | 0% | 100% | 0% | Cohesive mode
|  | END B | 24.52 | 139.59 | 54.775116 | 129 | 50.6196 | 151 | 59.2524 | 0% | 100% | 0% | Cohesive mode | April 27th, 2026
|  | END B | 90.98 | 70.18 | 27.538632 | 58 | 22.7592 | 89 | 34.9236 | 0% | 100% | 0% | Cohesive mode | April 28th, 2026
Peel Strength (N/mm)
| Pipe number | [8 empty] | Type of failure |  |  | Remarks
EARLY |  | Position | Temp (°C) | Kgf | N/mm | Kgf | N/mm | Kgf | N/mm | Adhesive | Cohesive | Elongation PP
BACTH |  |  |  | Ave. | Ave. | Min. | Min. | Max. | Max.
2 | 26.4.2253 | END A | 23.08 | 142.87 | 56.062188 | 128 | 50.2272 | 164 | 64.3536 | 0% | 100% | 0% | Cohesive mode
|  | END A | 90.62 | 82.22 | 32.263128 | 69 | 27.0756 | 92 | 36.1008 | 0% | 100% | 0% | Cohesive mode
|  | END B | 24.14 | 140.9 | 55.28916 | 124 | 48.6576 | 152 | 59.6448 | 0% | 100% | 0% | Cohesive mode | April 27th, 2026
|  | END B | 91.52 | 86.41 | 33.907284 | 73 | 28.6452 | 99 | 38.8476 | 0% | 100% | 0% | Cohesive mode | April 28th, 2026
Peel Strength (N/mm)
EARLY | Pipe number | [8 empty] | Type of failure |  |  | Remarks
BACTH |  | Position | Temp (°C) | Kgf | N/mm | Kgf | N/mm | Kgf | N/mm | Adhesive | Cohesive | Elongation PP
3 |  |  |  | Ave. | Ave. | Min. | Min. | Max. | Max.
| 26.4.2160 | END A | 22.79 | 164.15 | 64.41246 | 138 | 54.1512 | 187 | 73.3788 | 0% | 100% | 0% | Cohesive mode | April 28th, 2026
|  | END A | 89.72 | 92.85 | 36.43434 | 84 | 32.9616 | 113 | 44.3412 | 0% | 100% | 0% | Cohesive mode
|  | END B | 23 | 163.54 | 64.173096 | 153 | 60.0372 | 179 | 70.2396 | 0% | 100% | 0% | Cohesive mode
|  | END B | 88.77 | 98.25 | 38.5533 | 57 | 22.3668 | 114 | 44.7336 | 0% | 100% | 0% | Cohesive mode
Peel Strength (N/mm)
EARLY | Pipe number | [8 empty] | Type of failure |  |  | Remarks
BACTH |  | Position | Temp (°C) | Kgf | N/mm | Kgf | N/mm | Kgf | N/mm | Adhesive | Cohesive | Elongation PP
4 |  |  |  | Ave. | Ave. | Min. | Min. | Max. | Max.
| 26.4.2168 | END A | 23.43 | 142.06 | 55.744344 | 56 | 21.9744 | 218 | 85.5432 | 0% | 90% | 10% | Cohesive mode + Elongation | May 01st, 2026
|  | END A | 88.98 | 70.36 | 27.609264 | 63 | 24.7212 | 80 | 31.392 | 0% | 100% | 0% | Cohesive mode
|  | END B | 23.38 | 150.71 | 59.138604 | 129 | 50.6196 | 171 | 67.1004 | 0% | 100% | 0% | Cohesive mode
|  | END B | 89.02 | 91.68 | 35.975232 | 70 | 27.468 | 113 | 44.3412 | 0% | 100% | 0% | Cohesive mode
Peel Strength (N/mm)
EARLY | Pipe number | [8 empty] | Type of failure |  |  | Remarks
BACTH |  | Position | Temp (°C) | Kgf | N/mm | Kgf | N/mm | Kgf | N/mm | Adhesive | Cohesive | Elongation PP
5 |  |  |  | Ave. | Ave. | Min. | Min. | Max. | Max.
| 26.4.2166 | END A | 24.29 | 217.94 | 85.519656 | 175 | 68.67 | 235 | 92.214 | 0% | 90% | 10% | Cohesive mode + Elongation | May 01st, 2026
|  | END A | 89.8 | 82.19 | 32.251356 | 71 | 27.8604 | 102 | 40.0248 | 0% | 100% | 0% | Cohesive mode
|  | END B | 23.44 | 154.44 | 60.602256 | 136 | 53.3664 | 168 | 65.9232 | 0% | 100% | 0% | Cohesive mode
|  | END B | 89.48 | 70.09 | 27.503316 | 57 | 22.3668 | 85 | 33.354 | 0% | 100% | 0% | Cohesive mode
Peel Strength (N/mm)
EARLY | Pipe number | [8 empty] | Type of failure |  |  | Remarks
BACTH |  | Position | Temp (°C) | Kgf | N/mm | Kgf | N/mm | Kgf | N/mm | Adhesive | Cohesive | Elongation PP
6 |  |  |  | Ave. | Ave. | Min. | Min. | Max. | Max.
| 26.4.2195 | END A | 22.06 | 156.76 | 61.512624 | 113 | 44.3412 | 237 | 92.9988 | 0% | 100% | 0% | Cohesive mode | May 01st, 2026
|  | END A | 89.59 | 98.18 | 38.525832 | 80 | 31.392 | 108 | 42.3792 | 0% | 100% | 0% | Cohesive mode
|  | END B | 23.04 | 139.03 | 54.555372 | 110 | 43.164 | 175 | 68.67 | 0% | 100% | 0% | Cohesive mode
|  | END B | 89.67 | 77.23 | 30.305052 | 68 | 26.6832 | 89 | 34.9236 | 0% | 100% | 0% | Cohesive mode
Peel Strength (N/mm)
EARLY | Pipe number | [8 empty] | Type of failure |  |  | Remarks
BACTH |  | Position | Temp (°C) | Kgf | N/mm | Kgf | N/mm | Kgf | N/mm | Adhesive | Cohesive | Elongation PP
7 |  |  |  | Ave. | Ave. | Min. | Min. | Max. | Max.
| 26.4.2202 | END A | 25.09 | 141.03 | 55.340172 | 126 | 49.4424 | 167 | 65.5308 | 0% | 100% | 0% | Cohesive mode
|  | END A | 89.31 | 95.43 | 37.446732 | 80 | 31.392 | 134 | 52.5816 | 0% | 100% | 0% | Cohesive mode | May 01st, 2026
|  | END B | 24.63 | 147.27 | 57.788748 | 79 | 30.9996 | 201 | 78.8724 | 0% | 90% | 10% | Cohesive mode + Elongation | May 02nd, 2026
|  | END B | 90.3 | 83 | 32.5692 | 69 | 27.0756 | 101 | 39.6324 | 0% | 100% | 0% | Cohesive mode
Peel Strength (N/mm)
EARLY | Pipe number | [8 empty] | Type of failure |  |  | Remarks
BACTH |  | Position | Temp (°C) | Kgf | N/mm | Kgf | N/mm | Kgf | N/mm | Adhesive | Cohesive | Elongation PP
8 |  |  |  | Ave. | Ave. | Min. | Min. | Max. | Max.
| 26.4.2241 | END A | 23.8 | 177.9 | 69.80796 | 88 | 34.5312 | 232 | 91.0368 | 0% | 100% | 0% | Cohesive mode | May 01st, 2026
|  | END A | 89.32 | 54.59 | 21.421116 | 44 | 17.2656 | 65 | 25.506 | 0% | 100% | 0% | Cohesive mode | May 02nd, 2026
|  | END B | 23.29 | 153 | 60.0372 | 63 | 24.7212 | 187 | 73.3788 | 0% | 90% | 10% | Cohesive mode + Elongation
|  | END B | 89.98 | 73.65 | 28.90026 | 64 | 25.1136 | 90 | 35.316 | 0% | 100% | 0% | Cohesive mode
Peel Strength (N/mm)
EARLY | Pipe number | [8 empty] | Type of failure |  |  | Remarks
BACTH |  | Position | Temp (°C) | Kgf | N/mm | Kgf | N/mm | Kgf | N/mm | Adhesive | Cohesive | Elongation PP
9 |  |  |  | Ave. | Ave. | Min. | Min. | Max. | Max.
| 26.4.2190 | END A | 24.05 | 162.86 | 63.906264 | 124 | 48.6576 | 210 | 82.404 | 0% | 100% | 0% | Cohesive mode | May 02nd, 2026
|  | END A | 89.38 | 78.08 | 30.638592 | 65 | 25.506 | 88 | 34.5312 | 0% | 100% | 0% | Cohesive mode
|  | END B | 23.44 | 146.43 | 57.459132 | 76 | 29.8224 | 184 | 72.2016 | 0% | 90% | 10% | Cohesive mode + Elongation
|  | END B | 89.64 | 83.79 | 32.879196 | 71 | 27.8604 | 97 | 38.0628 | 0% | 100% | 0% | Cohesive mode
Peel Strength (N/mm)
EARLY | Pipe number | [8 empty] | Type of failure |  |  | Remarks
BACTH |  | Position | Temp (°C) | Kgf | N/mm | Kgf | N/mm | Kgf | N/mm | Adhesive | Cohesive | Elongation PP
10 |  |  |  | Ave. | Ave. | Min. | Min. | Max. | Max.
| 26.4.2172 | END A | 90.02 | 79.13 | 31.050612 | 61 | 23.9364 | 92 | 36.1008 | 0% | 100% | 0% | Cohesive mode | May 02nd, 2026
|  | END A | 22.99 | 155.17 | 60.888708 | 128 | 50.2272 | 173 | 67.8852 | 0% | 100% | 0% | Cohesive mode
|  | END B | 23.32 | 141.28 | 55.438272 | 128 | 50.2272 | 152 | 59.6448 | 0% | 100% | 0% | Cohesive mode
|  | END B | 88.91 | 91.48 | 35.896752 | 85 | 33.354 | 107 | 41.9868 | 0% | 100% | 0% | Cohesive mode
Peel Strength (N/mm)
EARLY | Pipe number | [8 empty] | Type of failure |  |  | Remarks
BACTH |  | Position | Temp (°C) | Kgf | N/mm | Kgf | N/mm | Kgf | N/mm | Adhesive | Cohesive | Elongation PP
11 |  |  |  | Ave. | Ave. | Min. | Min. | Max. | Max.
| 26.4.2237 | END A | 22.81 | 136.96 | 53.743104 | 114 | 44.7336 | 162 | 63.5688 | 0% | 100% | 0% | Cohesive mode | May 02nd, 2026
|  | END A | 89.58 | 74.36 | 29.178864 | 70 | 27.468 | 91 | 35.7084 | 0% | 100% | 0% | Cohesive mode
|  | END B | 22.2 | 168.03 | 65.934972 | 97 | 38.0628 | 201 | 78.8724 | 0% | 90% | 10% | Cohesive mode + Elongation
|  | END B | 89.83 | 82.38 | 32.325912 | 68 | 26.6832 | 94 | 36.8856 | 0% | 100% | 0% | Cohesive mode
Peel Strength (N/mm)
EARLY | Pipe number | [8 empty] | Type of failure |  |  | Remarks
BACTH |  | Position | Temp (°C) | Kgf | N/mm | Kgf | N/mm | Kgf | N/mm | Adhesive | Cohesive | Elongation PP
12 |  |  |  | Ave. | Ave. | Min. | Min. | Max. | Max.
| 26.4.2254 | END A | 23.35 | 140.66 | 55.194984 | 84 | 32.9616 | 180 | 70.632 | 0% | 100% | 0% | Cohesive mode | May 02nd, 2026
|  | END A | 89.66 | 79.05 | 31.01922 | 60 | 23.544 | 98 | 38.4552 | 0% | 100% | 0% | Cohesive mode
|  | END B | 23.25 | 129.42 | 50.784408 | 109 | 42.7716 | 143 | 56.1132 | 0% | 100% | 0% | Cohesive mode
|  | END B | 89.7 | 72.35 | 28.39014 | 56 | 21.9744 | 80 | 31.392 | 0% | 100% | 0% | Cohesive mode
Peel Strength (N/mm)
EARLY | Pipe number | [8 empty] | Type of failure |  |  | Remarks
BACTH |  | Position | Temp (°C) | Kgf | N/mm | Kgf | N/mm | Kgf | N/mm | Adhesive | Cohesive | Elongation PP
13 |  |  |  | Ave. | Ave. | Min. | Min. | Max. | Max.
| 26.4.2196 | END A | 22.74 | 156.15 | 61.27326 | 146 | 57.2904 | 172 | 67.4928 | 0% | 100% | 0% | Cohesive mode | May 13th, 2026
|  | END A | 87.75 | 98.07 | 38.482668 | 71 | 27.8604 | 120 | 47.088 | 0% | 100% | 0% | Cohesive mode
|  | END B | 22.03 | 182.4 | 71.57376 | 163 | 63.9612 | 200 | 78.48 | 0% | 100% | 0% | Cohesive mode
|  | END B | 89.79 | 83.44 | 32.741856 | 65 | 25.506 | 100 | 39.24 | 0% | 100% | 0% | Cohesive mode
Peel Strength (N/mm)
EARLY | Pipe number | [8 empty] | Type of failure |  |  | Remarks
BACTH |  | Position | Temp (°C) | Kgf | N/mm | Kgf | N/mm | Kgf | N/mm | Adhesive | Cohesive | Elongation PP
14 |  |  |  | Ave. | Ave. | Min. | Min. | Max. | Max.
| 26.4.2242 | END A | 21.76 | 138.11 | 54.194364 | 127 | 49.8348 | 147 | 57.6828 | 0% | 100% | 0% | Cohesive mode | May 13th, 2026
|  | END A | 89.96 | 90.08 | 35.347392 | 69 | 27.0756 | 108 | 42.3792 | 0% | 100% | 0% | Cohesive mode
|  | END B | 23 | 166.77 | 65.440548 | 41 | 16.0884 | 214 | 83.9736 | 0% | 90% | 10% | Cohesive mode + Elongation | When the type of failure is registered as “Elongation” the PST test should be interrupted and the maximum force will be considered as reference value.
|  | END B | 89 | 94.36 | 37.026864 | 83 | 32.5692 | 127 | 49.8348 | 0% | 100% | 0% | Cohesive mode
Peel Strength (N/mm)
EARLY | Pipe number | [8 empty] | Type of failure |  |  | Remarks
BACTH |  | Position | Temp (°C) | Kgf | N/mm | Kgf | N/mm | Kgf | N/mm | Adhesive | Cohesive | Elongation PP
15 |  |  |  | Ave. | Ave. | Min. | Min. | Max. | Max.
| 26.4.2200 | END A | 22.01 | 159.98 | 62.776152 | 152 | 59.6448 | 170 | 66.708 | 0% | 100% | 0% | Cohesive mode | May 14th, 2026
|  | END A | 89.3 | 100.54 | 39.451896 | 85 | 33.354 | 120 | 47.088 | 0% | 100% | 0% | Cohesive mode
|  | END B | 22.48 | 143.64 | 56.364336 | 135 | 52.974 | 154 | 60.4296 | 0% | 100% | 0% | Cohesive mode
|  | END B | 89.75 | 75.64 | 29.681136 | 62 | 24.3288 | 90 | 35.316 | 0% | 100% | 0% | Cohesive mode
Peel Strength (N/mm)
EARLY | Pipe number | [8 empty] | Type of failure |  |  | Remarks
BACTH |  | Position | Temp (°C) | Kgf | N/mm | Kgf | N/mm | Kgf | N/mm | Adhesive | Cohesive | Elongation PP
16 |  |  |  | Ave. | Ave. | Min. | Min. | Max. | Max.
| 26.4.2162 | END A | 24.26 | 156.06 | 61.237944 | 84 | 32.9616 | 230 | 90.252 | 0% | 90% | 10% | Cohesive mode + Elongation | May 16th, 2026
|  | END A | 89.07 | 113.48 | 44.529552 | 64 | 25.1136 | 129 | 50.6196 | 0% | 100% | 0% | Cohesive mode
|  | END B | 22.71 | 141.55 | 55.54422 | 129 | 50.6196 | 158 | 61.9992 | 0% | 100% | 0% | Cohesive mode
|  | END B | 88.57 | 78.08 | 30.638592 | 71 | 27.8604 | 102 | 40.0248 | 0% | 100% | 0% | Cohesive mode
Peel Strength (N/mm)
EARLY | Pipe number | [8 empty] | Type of failure |  |  | Remarks
BACTH |  | Position | Temp (°C) | Kgf | N/mm | Kgf | N/mm | Kgf | N/mm | Adhesive | Cohesive | Elongation PP
17 |  |  |  | Ave. | Ave. | Min. | Min. | Max. | Max.
| 26.4.2131 | END A | 25.05 | 165.31 | 64.867644 | 139 | 54.5436 | 182 | 71.4168 | 0% | 100% | 0% | Cohesive mode | May 16th, 2026
|  | END A | 88.7 | 98.02 | 38.463048 | 87 | 34.1388 | 112 | 43.9488 | 0% | 100% | 0% | Cohesive mode
|  | END B | 24.78 | 148.98 | 58.459752 | 120 | 47.088 | 173 | 67.8852 | 0% | 100% | 0% | Cohesive mode
|  | END B | 88.78 | 85.04 | 33.369696 | 75 | 29.43 | 92 | 36.1008 | 0% | 100% | 0% | Cohesive mode
Peel Strength (N/mm)
EARLY | Pipe number | [8 empty] | Type of failure |  |  | Remarks
BACTH |  | Position | Temp (°C) | Kgf | N/mm | Kgf | N/mm | Kgf | N/mm | Adhesive | Cohesive | Elongation PP
18 |  |  |  | Ave. | Ave. | Min. | Min. | Max. | Max.
| 26.4.2193 | END A | 22.78 | 149.78 | 58.773672 | 133 | 52.1892 | 177 | 69.4548 | 0% | 100% | 0% | Cohesive mode | May 16th, 2026
|  | END A | 87.91 | 87.74 | 34.429176 | 31 | 12.1644 | 104 | 40.8096 | 0% | 100% | 0% | Cohesive mode
|  | END B | 22.73 | 105.33 | 41.331492 | 80 | 31.392 | 134 | 52.5816 | 0% | 100% | 0% | Cohesive mode
|  | END B | 88.83 | 85.69 | 33.624756 | 72 | 28.2528 | 112 | 43.9488 | 0% | 100% | 0% | Cohesive mode
Peel Strength (N/mm)
EARLY | Pipe number | [8 empty] | Type of failure |  |  | Remarks
BACTH |  | Position | Temp (°C) | Kgf | N/mm | Kgf | N/mm | Kgf | N/mm | Adhesive | Cohesive | Elongation PP
19 |  |  |  | Ave. | Ave. | Min. | Min. | Max. | Max.
| 26.4.2159 | END A | 23.66 | 155.11 | 60.865164 | 140 | 54.936 | 178 | 69.8472 | 0% | 100% | 0% | Cohesive mode | May 16th, 2026
|  | END A | 89.6 | 92.53 | 36.308772 | 70 | 27.468 | 112 | 43.9488 | 0% | 100% | 0% | Cohesive mode
|  | END B | 23.11 | 158.52 | 62.203248 | 87 | 34.1388 | 219 | 85.9356 | 0% | 100% | 0% | Cohesive mode
|  | END B | 88.71 | 86.67 | 34.009308 | 75 | 29.43 | 98 | 38.4552 | 0% | 100% | 0% | Cohesive mode
Peel Strength (N/mm)
EARLY | Pipe number | [8 empty] | Type of failure |  |  | Remarks
BACTH |  | Position | Temp (°C) | Kgf | N/mm | Kgf | N/mm | Kgf | N/mm | Adhesive | Cohesive | Elongation PP
20 |  |  |  | Ave. | Ave. | Min. | Min. | Max. | Max.
| 26.4.2151 | END A | 24.47 | 194.51 | 76.325724 | 173 | 67.8852 | 204 | 80.0496 | 0% | 90% | 10% | Cohesive mode + Elongation | May 18th, 2026
|  | END A | 89.86 | 77.85 | 30.54834 | 67 | 26.2908 | 93 | 36.4932 | 0% | 100% | 0% | Cohesive mode
|  | END B | 23.26 | 157.98 | 61.991352 | 149 | 58.4676 | 168 | 65.9232 | 0% | 100% | 0% | Cohesive mode
|  | END B | 89.77 | 92.56 | 36.320544 | 78 | 30.6072 | 106 | 41.5944 | 0% | 100% | 0% | Cohesive mode
Peel Strength (N/mm)
EARLY | Pipe number | [8 empty] | Type of failure |  |  | Remarks
BACTH |  | Position | Temp (°C) | Kgf | N/mm | Kgf | N/mm | Kgf | N/mm | Adhesive | Cohesive | Elongation PP
21 |  |  |  | Ave. | Ave. | Min. | Min. | Max. | Max.
| 26.4.2158 | END A | 23.32 | 106.92 | 41.955408 | 76 | 29.8224 | 119 | 46.6956 | 0% | 100% | 0% | Cohesive mode | May 18th, 2026
|  | END A | 89.77 | 77.86 | 30.552264 | 63 | 24.7212 | 96 | 37.6704 | 0% | 100% | 0% | Cohesive mode
|  | END B | 25.09 | 167 | 65.5308 | 143 | 56.1132 | 191 | 74.9484 | 0% | 100% | 0% | Cohesive mode
|  | END B | 89.65 | 83.23 | 32.659452 | 67 | 26.2908 | 98 | 38.4552 | 0% | 100% | 0% | Cohesive mode
Peel Strength (N/mm)
EARLY | Pipe number | [8 empty] | Type of failure |  |  | Remarks
BACTH |  | Position | Temp (°C) | Kgf | N/mm | Kgf | N/mm | Kgf | N/mm | Adhesive | Cohesive | Elongation PP
22 |  |  |  | Ave. | Ave. | Min. | Min. | Max. | Max.
| 26.4.2119 | END A | 23.12 | 176.16 | 69.125184 | 110 | 43.164 | 208 | 81.6192 | 0% | 90% | 10% | Cohesive mode + Elongation | May 18th, 2026
|  | END A | 89.79 | 73.38 | 28.794312 | 56 | 21.9744 | 87 | 34.1388 | 0% | 100% | 0% | Cohesive mode
|  | END B | 24.84 | 159.37 | 62.536788 | 143 | 56.1132 | 172 | 67.4928 | 0% | 100% | 0% | Cohesive mode
|  | END B | 88.96 | 72.3 | 28.37052 | 55 | 21.582 | 91 | 35.7084 | 0% | 100% | 0% | Cohesive mode
Peel Strength (N/mm)
EARLY | Pipe number | [8 empty] | Type of failure |  |  | Remarks
BACTH |  | Position | Temp (°C) | Kgf | N/mm | Kgf | N/mm | Kgf | N/mm | Adhesive | Cohesive | Elongation PP
23 |  |  |  | Ave. | Ave. | Min. | Min. | Max. | Max.
| 26.4.2116 | END A | 22.71 | 127.34 | 49.968216 | 69 | 27.0756 | 167 | 65.5308 | 0% | 90% | 10% | Cohesive mode + Elongation | Jun 15th, 2026
|  | END A | 88.99 | 68.65 | 26.93826 | 62 | 24.3288 | 77 | 30.2148 | 0% | 100% | 0% | Cohesive mode | Jun 16th, 2026
|  | END B | 24.92 | 130.4 | 51.16896 | 61 | 23.9364 | 196 | 76.9104 | 0% | 90% | 10% | Cohesive mode + Elongation
|  | END B | 88.82 | 85.54 | 33.565896 | 75 | 29.43 | 96 | 37.6704 | 0% | 100% | 0% | Cohesive mode
Peel Strength (N/mm)
EARLY | Pipe number | [8 empty] | Type of failure |  |  | Remarks
BACTH |  | Position | Temp (°C) | Kgf | N/mm | Kgf | N/mm | Kgf | N/mm | Adhesive | Cohesive | Elongation PP
24 |  |  |  | Ave. | Ave. | Min. | Min. | Max. | Max.
| 26.4.2150 | END A | 23.34 | 126.45 | 49.61898 | 118 | 46.3032 | 140 | 54.936 | 0% | 100% | 0% | Cohesive mode | Jun 15th, 2026
|  | END A | 89.32 | 78.47 | 30.791628 | 71 | 27.8604 | 87 | 34.1388 | 0% | 100% | 0% | Cohesive mode | Jun 16th, 2026
|  | END B | 23.65 | 131.31 | 51.526044 | 109 | 42.7716 | 151 | 59.2524 | 0% | 100% | 0% | Cohesive mode
|  | END B | 89.29 | 85.66 | 33.612984 | 79 | 30.9996 | 94 | 36.8856 | 0% | 100% | 0% | Cohesive mode
Peel Strength (N/mm)
EARLY | Pipe number | [8 empty] | Type of failure |  |  | Remarks
BACTH |  | Position | Temp (°C) | Kgf | N/mm | Kgf | N/mm | Kgf | N/mm | Adhesive | Cohesive | Elongation PP
25 |  |  |  | Ave. | Ave. | Min. | Min. | Max. | Max.
| 26.4.2188 | END A | 24.45 | 121.23 | 47.570652 | 102 | 40.0248 | 177 | 69.4548 | 0% | 100% | 0% | Cohesive mode
|  | END A | 89.1 | 80.84 | 31.721616 | 70 | 27.468 | 91 | 35.7084 | 0% | 100% | 0% | Cohesive mode | Jun 16th, 2026
|  | END B | 23.9 | 148.22 | 58.161528 | 138 | 54.1512 | 162 | 63.5688 | 0% | 100% | 0% | Cohesive mode
|  | END B | 89.27 | 86.02 | 33.754248 | 72 | 28.2528 | 97 | 38.0628 | 0% | 100% | 0% | Cohesive mode
Peel Strength (N/mm)
EARLY | Pipe number | [8 empty] | Type of failure |  |  | Remarks
BACTH |  | Position | Temp (°C) | Kgf | N/mm | Kgf | N/mm | Kgf | N/mm | Adhesive | Cohesive | Elongation PP
26 |  |  |  | Ave. | Ave. | Min. | Min. | Max. | Max.
| 26.4.2163 | END A | 24.15 | 160.86 | 63.121464 | 87 | 34.1388 | 208 | 81.6192 | 0% | 100% | 0% | Cohesive mode
|  | END A | 89.49 | 97.08 | 38.094192 | 85 | 33.354 | 106 | 41.5944 | 0% | 100% | 0% | Cohesive mode | Jun 16th, 2026
|  | END B | 25.4 | 190.81 | 74.873844 | 159 | 62.3916 | 210 | 82.404 | 0% | 90% | 10% | Cohesive mode + Elongation
|  | END B | 89.4 | 93.7 | 36.76788 | 80 | 31.392 | 102 | 40.0248 | 0% | 100% | 0% | Cohesive mode
Peel Strength (N/mm)
EARLY | Pipe number | [8 empty] | Type of failure |  |  | Remarks
BACTH |  | Position | Temp (°C) | Kgf | N/mm | Kgf | N/mm | Kgf | N/mm | Adhesive | Cohesive | Elongation PP
27 |  |  |  | Ave. | Ave. | Min. | Min. | Max. | Max.
| 26.4.2109 | END A | 23.11 | 134.12 | 52.628688 | 58 | 22.7592 | 221 | 86.7204 | 0% | 90% | 10% | Cohesive mode + Elongation
|  | END A | 88.21 | 80.54 | 31.603896 | 64 | 25.1136 | 97 | 38.0628 | 0% | 100% | 0% | Cohesive mode | Jun 16th, 2026
|  | END B | 22.16 | 133.54 | 52.401096 | 106 | 41.5944 | 153 | 60.0372 | 0% | 100% | 0% | Cohesive mode
|  | END B | 89.19 | 72.43 | 28.421532 | 63 | 24.7212 | 79 | 30.9996 | 0% | 100% | 0% | Cohesive mode
Peel Strength (N/mm)
EARLY | Pipe number | [8 empty] | Type of failure |  |  | Remarks
BACTH |  | Position | Temp (°C) | Kgf | N/mm | Kgf | N/mm | Kgf | N/mm | Adhesive | Cohesive | Elongation PP
28 |  |  |  | Ave. | Ave. | Min. | Min. | Max. | Max.
| 26.4.2201 | END A | 23.11 | 133.55 | 52.40502 | 88 | 34.5312 | 213 | 83.5812 | 0% | 90% | 10% | Cohesive mode + Elongation
|  | END A | 89.1 | 72.35 | 28.39014 | 61 | 23.9364 | 85 | 33.354 | 0% | 100% | 0% | Cohesive mode | Jun 16th, 2026
|  | END B | 23.87 | 150.69 | 59.130756 | 135 | 52.974 | 179 | 70.2396 | 0% | 100% | 0% | Cohesive mode | Jun 17th, 2026
|  | END B | 89.51 | 91.5 | 35.9046 | 74 | 29.0376 | 102 | 40.0248 | 0% | 100% | 0% | Cohesive mode
Peel Strength (N/mm)
EARLY | Pipe number | [8 empty] | Type of failure |  |  | Remarks
BACTH |  | Position | Temp (°C) | Kgf | N/mm | Kgf | N/mm | Kgf | N/mm | Adhesive | Cohesive | Elongation PP
29 |  |  |  | Ave. | Ave. | Min. | Min. | Max. | Max.
| 26.4.2146 | END A | 24.39 | 132.18 | 51.867432 | 75 | 29.43 | 189 | 74.1636 | 0% | 100% | 0% | Cohesive mode
|  | END A | 88.87 | 76.82 | 30.144168 | 70 | 27.468 | 83 | 32.5692 | 0% | 100% | 0% | Cohesive mode | Jun 17th, 2026
|  | END B | 22.68 | 157.68 | 61.873632 | 84 | 32.9616 | 208 | 81.6192 | 0% | 90% | 10% | Cohesive mode + Elongation
|  | END B | 87.2 | 86.15 | 33.80526 | 78 | 30.6072 | 96 | 37.6704 | 0% | 100% | 0% | Cohesive mode
Peel Strength (N/mm)
EARLY | Pipe number | [8 empty] | Type of failure |  |  | Remarks
BACTH |  | Position | Temp (°C) | Kgf | N/mm | Kgf | N/mm | Kgf | N/mm | Adhesive | Cohesive | Elongation PP
30 |  |  |  | Ave. | Ave. | Min. | Min. | Max. | Max.
| 26.4.2187 | END A | 23.7 | 146.68 | 57.557232 | 79 | 30.9996 | 202 | 79.2648 | 0% | 90% | 10% | Cohesive mode + Elongation
|  | END A | 88.55 | 75.87 | 29.771388 | 63 | 24.7212 | 94 | 36.8856 | 0% | 100% | 0% | Cohesive mode | Jun 17th, 2026
|  | END B | 23.59 | 156.38 | 61.363512 | 130 | 51.012 | 198 | 77.6952 | 0% | 100% | 0% | Cohesive mode | Jun 18th, 2026
|  | END B | 89.13 | 86.67 | 34.009308 | 80 | 31.392 | 94 | 36.8856 | 0% | 100% | 0% | Cohesive mode
Peel Strength (N/mm)
EARLY | Pipe number | [8 empty] | Type of failure |  |  | Remarks
BACTH |  | Position | Temp (°C) | Kgf | N/mm | Kgf | N/mm | Kgf | N/mm | Adhesive | Cohesive | Elongation PP
31 |  |  |  | Ave. | Ave. | Min. | Min. | Max. | Max.
| 26.4.2236 | END A | 20.3 | 157.21 | 61.689204 | 123 | 48.2652 | 191 | 74.9484 | 0% | 90% | 10% | Cohesive mode + Elongation
|  | END A | 89.18 | 73.94 | 29.014056 | 62 | 24.3288 | 82 | 32.1768 | 0% | 100% | 0% | Cohesive mode | Jun 18th, 2026
|  | END B | 22.25 | 149.93 | 58.832532 | 138 | 54.1512 | 159 | 62.3916 | 0% | 100% | 0% | Cohesive mode
|  | END B | 87.7 | 101.43 | 39.801132 | 92 | 36.1008 | 116 | 45.5184 | 0% | 100% | 0% | Cohesive mode

## Tests status PQT
TESTS STATUS FOLLOW OP - OD 609.6mm x 32,2 PQT
ITEM | DISCRIPTION OF CONTROL | FREQUENCY | STATUS
12.6 | IMPACT TEST | 3 PIPES | AP
12.7 | PEEL STRENGTH (BOTH ENDS) | 29 PIPES | AP
12.8 | DRY ADHESION TEST FOR FBE | 1 PIPE | AP
12.11 | COATING REPAIR QUALIFICATION | 1 FOR VALIDATION | AP | Subtitle
12.12 | COATING STRIPPING | 1 FOR VALIDATION | AP | AP | RJ | OG |  | N/A | 1st | 2nd | 3rd
12.15 | CUTBACK | 29 PIPES | AP | Approved | Rejected | Ongoing | Waiting | Non-Applicable | Morning shift | Mid shift | Night shift
14.1 | DEGREE OF CURE (DSC) FOR FBE | 1 PIPE | AP
14.2 | POROSITY FOR FBE | 1 PIPE | AP
14.3 | INDENTATION | 2 PIPE | AP
14.4 | ELONGATION AT BREAK (EXTRUDED AND PIPE) | 1 PIPE | AP
14.5 | TENSILE STRENGTH (EXTRUDED AND PIPE) at 23ºC and 60ºC | 2 PIPES | RJ
14.6 | FLEXIBILITY TEST AT 0ºC | 2 PIPES | AP
14.7 | CATHODIC DISBONDMENT 24H 65ºC | 2 PIPES | AP
14.8 | CATHODIC DISBONDMENT 28 DAYS 23ºC | 2 PIPES | AP
14.9 | CATHODIC DISBONDMENT 28 DAYS 90ºC | 2 PIPES | AP
14.10 | HOT WATER IMMERSION 48H | 2 PIPES | AP
14.12 | PRODUCTION STABILITY | 1 PIPE | AP
14.13 | HARDNESS | 29 PIPES | AP
14.14 | IMPACT AT REDUCED TEMPERATURE | 3 PIPES | AP
14.15 | MECHANICAL TESTING ON STEEL PIPE AFTER COATING | 4 PIPES | AP
| ROUGH COAT (Missing Rough from 3 windows oppened | 25 PIPES | AP

## Planilha1
26.4.2085 | 04/21/2026 | 39 | APPROVED
26.4.2110 | 04/21/2026 | 38 | APPROVED
26.4.2194 | 04/21/2026 | 34 | APPROVED
26.4.2167 | 04/21/2026 | 36 | APPROVED
26.4.2102 | 04/21/2026 | 53 | APPROVED
26.4.2186 | 04/21/2026 | 48 | APPROVED
26.4.2173 | 04/21/2026 | 39 | APPROVED
26.4.2203 | 04/21/2026 | 42 | APPROVED
26.4.2169 | 04/21/2026 | 47 | APPROVED
26.4.2199 | 04/21/2026 | 44 | APPROVED
26.4.2171 | 04/21/2026 | - | REJECTED
26.4.2251 | 04/21/2026 | 43 | REJECTED | dano aço
26.4.2133 | 04/21/2026 | 40 | APPROVED
26.4.2183 | 04/21/2026 | 44 | APPROVED
26.4.2108 | 04/21/2026 | 49 | APPROVED
26.4.2165 | 04/21/2026 | - | REJECTED
26.4.2191 | 04/21/2026 | 50 | APPROVED
26.4.2233 | 04/21/2026 | 52 | APPROVED
26.4.2105 | 04/21/2026 | 51 | APPROVED
26.4.2164 | 04/21/2026 | 52 | APPROVED
26.4.2153 | 04/21/2026 | 53 | APPROVED
26.4.2106 | 04/21/2026 | 48 | APPROVED
26.4.2092 | 04/21/2026 | 51 | APPROVED
26.4.2154 | 04/21/2026 | 52 | APPROVED
26.4.2192 | 04/21/2026 | - | REJECTED
26.4.2093 | 04/21/2026 | 48 | APPROVED
26.4.2157 | 04/21/2026 | 50 | APPROVED
26.4.2239 | 04/21/2026 | 47 | APPROVED
26.4.2181 | 04/21/2026 | 49 | APPROVED
26.4.2104 | 04/21/2026 | 50 | APPROVED
26.4.2184 | 04/21/2026 | 51 | APPROVED
26.4.2198 | 04/21/2026 | 51 | APPROVED